## Process_Parameters_Clean
Date | WF#11 | WF#12 | WF#13 | WF#14 | Inhouse | OMC+Tensa | NMDC | Gadchiroli | Nmdc bf | Concentrate | Kasia from BF | Kasia hg | ROIDA | vedanta | PTA Fines | MGM FINES | Feed | Moisture | Furnace Temp. | BF gas flow | WGF Speed | Machine speed | Cooler Speed | BTP Temperature | WB 1 Pressure | ESP Inlet Temp. | ESP Inlet Press. | Cooler Underneath Pressure | Product Temp | Old ESP Opacity | %T(Fe) | %FeO | %CaO | %MgO | %SiO2 | %Al2O3 | %K2O | % P | Avl. lime | Basicity(B2) | %+40MM | %-40+25MM | %-25+10MM | %-10+5MM | %-5MM | %MPS | %6.3MM(TI) | %-0.5MM | RDI | RI | G.I. | B.I. | Carbon Rate | Production | Fines Generation
09.03.2024 | 20 | 50.417 | 10 | 19.583 | 20 | 50.417 | 10 | 19.583 |  | 0 |  |  | 0 | 0 |  |  | 419.833 | 7.949 | 1139.833 |  | 935.417 | 2.336 | 0.774 | 449.167 | 17.806 | 155.583 | 140.333 | 25.607 | 67.002 | 52.155 | 52.258 | 10.598 | 13.196 | 1.987 | 6.11 | 3.322 | 0.081 | 0.107 | 7.086 | 2.16 | 7.495 | 8.987 | 43.993 | 33.2 | 6.325 | 16.638 | 77.94 | 4.88 | 23.3 |  | 88.25 | 2.17 | 44.953 | 2957.5 | 11.01
10.03.2024 | 15.833 | 53.333 | 10 | 20.833 | 15.833 | 53.333 | 10 | 20.833 |  | 0 |  |  | 0 | 0 |  |  | 419.75 | 7.235 | 1138.333 |  | 926.417 | 2.347 | 0.782 | 443.583 | 16.853 | 155.583 | 135.167 | 25.375 | 70.327 | 52.241 | 52.213 | 10.536 | 13.265 | 2.017 | 6.121 | 3.313 | 0.082 | 0.111 | 7.144 | 2.168 | 7.945 | 10.525 | 43.29 | 32.1 | 6.14 | 17.135 | 79.09 | 4.36 | 23 | 68.15 | 88.35 | 1.81 | 45.5 | 2881.867 | 11.077
11.03.2024 | 12.667 | 57.333 | 10 | 20 | 12.667 | 57.333 | 10 | 20 |  | 0 |  |  | 0 | 0 |  |  | 403.5 | 7.089 | 1138.442 |  | 905.167 | 2.258 | 0.746 | 443.833 | 16.987 | 155.917 | 129.333 | 25.188 | 63.007 | 52.528 | 52.266 | 10.563 | 13.22 | 2.022 | 6.131 | 3.266 | 0.08 | 0.107 | 7.089 | 2.158 | 8.337 | 9.828 | 43.133 | 32.582 | 6.12 | 17.092 | 79.09 | 4.75 | 23.15 |  | 86.69 | 1.88 | 46.67 | 2776.933 | 10.967
12.03.2024 | 7.5 | 62.5 | 10 | 20 | 7.5 | 62.5 | 10 | 20 |  | 0 |  |  | 0 | 0 |  |  | 341.917 | 7.29 | 1145.35 |  | 826.333 | 1.966 | 0.659 | 427.833 | 14.768 | 157.75 | 110.5 | 24.487 | 59.336 | 52.818 | 52.224 | 10.614 | 13.278 | 2.007 | 6.122 | 3.265 | 0.079 | 0.111 | 7.156 | 2.169 | 8.182 | 9.902 | 42.6 | 32.885 | 6.432 | 16.98 | 79.21 | 4.445 | 23.2 |  |  |  | 48.507 | 2400.767 | 10.633
13.03.2024 | 8.75 | 61.25 | 10 | 20 | 8.75 | 61.25 | 10 | 20 |  | 0 |  |  | 0 | 0 |  |  | 373.667 | 7.293 | 1140 |  | 839.25 | 2.074 | 0.698 | 436.083 | 15.382 | 155.167 | 114.667 | 24.812 | 60.287 | 53.095 | 52.209 | 10.506 | 13.276 | 2.082 | 6.128 | 3.294 | 0.081 | 0.111 | 7.148 | 2.166 | 8.618 | 10.128 | 43.663 | 31.723 | 5.867 | 17.338 | 79.685 | 4.03 | 22.35 | 67.87 | 86.2 | 1.88 | 47.36 | 2589.367 | 10.84
14.03.2024 | 15 | 55 | 10 | 20 | 15 | 55 | 10 | 20 |  | 0 |  |  | 0 | 0 |  |  | 430 | 7.495 | 1143.333 |  | 924 | 2.398 | 0.798 | 450.25 | 17.162 | 155 | 132.558 | 25.455 | 77.917 | 54.677 | 52.184 | 10.395 | 13.296 | 2.022 | 6.162 | 3.345 | 0.082 | 0.112 | 7.134 | 2.158 | 7.985 | 9.62 | 43.065 | 32.822 | 6.508 | 16.88 | 79.255 | 4.16 | 23 | 67.4 | 84.23 | 1.93 | 44.993 | 3001.067 | 12.533
15.03.2024 | 15 | 55 | 10 | 20 | 15 | 55 | 10 | 20 |  | 0 |  |  | 0 | 0 |  |  | 418.583 | 7.492 | 1139.583 |  | 903.5 | 2.323 | 0.772 | 438.5 | 16.667 | 152.575 | 131.167 | 25.857 | 72.25 | 55.264 | 52.184 | 10.453 | 13.304 | 1.979 | 6.21 | 3.357 | 0.081 | 0.114 | 7.094 | 2.142 | 7.647 | 9.478 | 43.442 | 32.93 | 6.522 | 16.757 | 78.4 | 4.47 | 22.8 | 68.24 | 83.09 | 1.79 | 44.833 | 2883.833 | 11.7
16.03.2024 | 15 | 55 | 10 | 20 | 15 | 55 | 10 | 20 |  | 0 |  |  | 0 | 0 |  |  | 416.417 | 7.248 | 1137.167 |  | 903 | 2.246 | 0.74 | 437.5 | 16.143 | 156.583 | 128.25 | 24.632 | 68.699 | 55.234 | 52.173 | 10.468 | 13.237 | 2.076 | 6.117 | 3.342 | 0.082 | 0.11 | 7.121 | 2.165 | 7.962 | 9.563 | 43.092 | 33.02 | 6.363 | 16.867 | 78.89 | 4.42 | 22.5 | 67.8 | 85.23 | 1.79 | 44.57 | 2802 | 11.4
17.03.2024 | 14.583 | 51.667 | 10 | 24.583 | 14.583 | 51.667 | 10 | 24.583 |  | 0 |  |  | 0 | 0 |  |  | 418.583 | 7.661 | 1141.667 |  | 899.5 | 2.266 | 0.755 | 442.75 | 15.335 | 147 | 133 | 25.392 | 66.5 | 55.678 | 52.158 | 10.424 | 13.331 | 1.974 | 6.187 | 3.337 | 0.083 | 0.111 | 7.144 | 2.156 | 7.768 | 9.537 | 42.705 | 33.25 | 6.74 | 16.73 | 78.14 | 5.01 | 23.4 | 68.15 | 86.56 | 1.88 | 44.287 | 2878.733 | 11.587
18.03.2024 | 11.25 | 58.75 | 10 | 20 | 11.25 | 58.75 | 10 | 20 |  | 0 |  |  | 0 | 0 |  |  | 413.083 | 7.398 | 1141.833 |  | 893.5 | 2.221 | 0.737 | 449.5 | 15.222 | 155.417 | 127.25 | 24.82 | 59.583 | 54.829 | 52.19 | 10.597 | 13.229 | 1.982 | 6.19 | 3.347 | 0.081 | 0.108 | 7.039 | 2.139 | 8.398 | 10.535 | 44.657 | 30.747 | 5.663 | 17.463 | 79.205 | 4.09 | 22.4 | 67.55 | 86.23 | 1.79 | 47.51 | 2790.2 | 11.607
19.03.2024 | 15 | 55 | 10 | 20 | 15 | 55 | 10 | 20 |  | 0 |  |  | 0 | 0 |  |  | 420 | 7.235 | 1139.917 |  | 890.667 | 2.258 | 0.748 | 459.833 | 15.054 | 156.75 | 125.417 | 25.389 | 59 | 56.075 | 52.141 | 10.385 | 13.327 | 1.988 | 6.228 | 3.338 | 0.082 | 0.107 | 7.099 | 2.14 | 9.341 | 10.897 | 41.8 | 31.947 | 6.014 | 17.604 | 78.28 | 4.59 | 23.4 | 67.06 | 80.02 | 1.96 |  | 2810.7 | 9.687
20.03.2024 | 8.333 | 61.667 | 10.5 | 19.5 | 8.333 | 61.667 | 10.5 | 19.5 |  | 0 |  |  | 0 | 0 |  |  | 415 | 7.167 | 1142.667 |  | 895 | 2.25 | 0.745 | 451.667 | 13.832 | 155.5 | 124.417 | 25.785 | 55.667 | 53.984 | 52.232 | 10.661 | 13.183 | 2.064 | 6.133 | 3.274 | 0.083 | 0.113 | 7.05 | 2.15 | 7.914 | 10.014 | 44.814 | 31.414 | 5.844 | 17.16 | 78.94 | 4.535 | 23.1 | 67.62 | 78.29 | 1.89 | 47.02 | 2821.067 | 10.953
21.03.2024 | 8.333 | 61.667 | 13 | 17 | 8.333 | 61.667 | 13 | 17 |  | 0 |  |  | 0 | 0 |  |  | 389.25 | 6.926 | 1119.333 |  | 895.417 | 2.117 | 0.701 | 431.417 | 12.537 | 152.25 | 131.583 | 25.248 | 55.083 | 55.111 | 52.22 | 10.591 | 13.312 | 1.987 | 6.176 | 3.328 | 0.081 | 0.112 | 7.137 | 2.156 | 8.375 | 9.675 | 43.668 | 32.228 | 6.053 | 14.677 | 79.59 | 4.27 | 22.9 | 68.02 | 82.73 | 1.8 | 47.693 | 2622.917 | 10.95
22.03.2024 | 7.083 | 62.917 | 13 | 17 | 7.083 | 62.917 | 13 | 17 |  | 0 |  |  | 0 | 0 |  |  | 428.667 | 6.658 | 1122.083 |  | 890.417 | 2.191 | 0.725 | 452.917 | 11.04 | 155.167 | 125.167 | 24.899 | 60.845 | 55.577 | 52.222 | 10.499 | 13.254 | 2 | 6.177 | 3.336 | 0.082 | 0.108 | 7.078 | 2.148 | 8.35 | 9.513 | 43.088 | 32.708 | 6.34 | 17.002 | 78.32 | 4.65 | 23 | 67.78 | 83 | 1.91 | 47.53 | 2712.6 | 11.16
23.03.2024 | 10 | 60 | 13 | 17 | 10 | 60 | 13 | 17 |  | 0 |  |  | 0 | 0 |  |  | 398.083 | 6.859 | 1118.25 |  | 819.75 | 2.038 | 0.675 | 439.417 | 9.769 | 155.667 | 112.667 | 24.682 | 56.975 | 55.838 | 52.198 | 10.566 | 13.318 | 2.032 | 6.183 | 3.336 | 0.083 | 0.111 | 7.135 | 2.153 | 8.045 | 10.155 | 43.343 | 32.187 | 6.103 | 17.072 | 78.48 | 4.62 | 22.9 | 67.09 | 84.13 | 1.83 | 47.3 | 2554.433 | 10.4
24.03.2024 | 4.167 | 67.917 | 11.25 | 16.833 | 4.167 | 67.917 | 11.25 | 16.833 |  | 0 |  |  | 0 | 0 |  |  | 438.833 | 6.888 | 1128.75 |  | 873.5 | 2.29 | 0.758 | 449.5 | 9.98 | 154.75 | 122 | 24.33 | 66.888 | 56.518 | 52.143 | 10.567 | 13.384 | 2.056 | 6.203 | 3.352 | 0.083 | 0.107 | 7.182 | 2.16 | 7.955 | 9.52 | 43.322 | 32.845 | 6.358 | 16.878 | 78.295 | 4.68 | 23.2 | 67.1 | 80.54 | 1.87 | 46.13 | 2831.333 | 11.5
25.03.2024 | 9.833 | 60.167 | 13 | 17 | 9.833 | 60.167 | 13 | 17 |  | 0 |  |  | 0 | 0 |  |  | 424.917 | 6.728 | 1121.083 |  | 932 | 2.396 | 0.792 | 442.417 | 10.787 | 155.25 | 134.167 | 25.517 | 72 | 57.083 | 52.175 | 10.546 | 13.338 | 1.976 | 6.204 | 3.343 | 0.083 | 0.105 | 7.134 | 2.151 | 8.287 | 9.6 | 43.978 | 32.123 | 6.012 | 17.103 | 78.92 | 4.56 | 23.4 | 67.79 |  |  | 44.24 | 2985.25 | 12.3
26.03.2024 | 9.333 | 60.667 | 13 | 17 | 9.333 | 60.667 | 13 | 17 |  | 0 |  |  | 0 | 0 |  |  | 404.75 | 6.878 | 1142.5 |  | 909.5 | 2.306 | 0.764 | 436.833 | 10.608 | 154.917 | 128.667 | 24.753 | 65.25 | 57.052 | 52.176 | 10.538 | 13.293 | 1.977 | 6.202 | 3.333 | 0.081 | 0.104 | 7.092 | 2.142 | 7.685 | 9.763 | 44.922 | 31.59 | 6.042 | 17.012 | 78.485 | 4.49 | 23.3 | 67.27 | 81.92 | 1.82 | 45.945 | 2424.95 | 13
28.03.2024 | 1.667 | 68.333 | 15 | 15 | 1.667 | 68.333 | 15 | 15 |  | 0 |  |  | 0 | 0 |  |  | 395.667 | 7.128 | 1132 |  | 847.833 | 2.275 | 1.419 | 444.583 | 10.212 | 154.5 | 126.75 | 24.638 | 63.195 | 56.901 | 52.188 | 10.602 | 13.336 | 2.015 | 6.22 | 3.342 | 0.083 | 0.108 | 7.116 | 2.145 | 8.225 | 9.35 | 43.477 | 32.497 | 6.452 | 16.947 | 78.89 | 4.04 | 23 | 67.42 | 84.27 | 1.79 | 51.06 | 2653.067 | 11.767
31.03.2024 | 10 | 60 | 15 | 15 | 10 | 60 | 15 | 15 |  | 0 |  |  | 0 | 0 |  |  | 414.833 | 6.893 | 1125.75 |  | 907.667 | 2.438 | 0.783 | 403.375 | 11.4 | 155.917 | 128 | 25.119 | 70.25 | 57.072 | 51.453 | 10.476 | 13.662 | 2.076 | 6.404 | 3.524 | 0.087 | 0.109 | 7.258 | 2.132 | 8.037 | 9.428 | 43.957 | 32.407 | 6.172 | 16.957 | 78.035 | 4.595 | 23 | 67.06 | 88.38 | 1.84 | 47.8 | 2809 | 11.3
01.04.2024 | 10 | 60 | 15 | 15 | 10 | 60 | 15 | 15 |  | 0 |  |  | 0 | 0 |  |  | 407.083 | 6.707 | 1137.5 |  | 898.667 | 2.281 | 0.757 | 436.5 | 11.33 | 153.583 | 128.333 | 24.804 | 72.667 | 56.849 | 51.456 | 10.517 | 13.683 | 2.071 | 6.478 | 3.551 | 0.083 | 0.104 | 7.205 | 2.113 | 7.653 | 9.245 | 43.538 | 32.85 | 6.713 | 16.698 | 79.32 | 4.04 |  |  | 84.05 | 1.76 |  | 2725.667 | 10.867
02.04.2024 | 10 | 60 | 15 | 15 | 10 | 60 | 15 | 15 |  | 0 |  |  | 0 | 0 |  |  | 391.25 | 7.071 | 1128.167 |  | 905.917 | 2.194 | 0.726 | 426.167 | 12.448 | 152.917 | 132.25 | 25.146 | 70.833 | 58.078 | 51.398 | 10.588 | 13.697 | 2.068 | 6.455 | 3.535 | 0.084 | 0.107 | 7.242 | 2.121 | 7.367 | 9.635 | 43.843 | 32.897 | 6.258 | 16.742 | 79.34 | 3.98 | 22.6 | 67.82 | 85.61 | 1.77 | 43.25 | 2566.6 | 10.8
03.04.2024 | 10 | 71.25 | 15 | 3.75 | 10 | 71.25 | 15 | 3.75 |  | 0 |  |  | 0 | 0 |  |  | 375.167 | 7.162 | 1129.667 |  | 856.083 | 2.076 | 0.683 | 425.75 | 11.802 | 153.583 | 130.333 | 24.42 | 62.917 | 58.104 | 51.421 | 10.504 | 13.588 | 2.061 | 6.465 | 3.539 | 0.086 | 0.103 | 7.122 | 2.102 | 7.627 | 9.5 | 44.897 | 31.672 | 6.305 | 16.91 | 78.495 | 4.11 | 23.1 | 67.44 | 88.12 | 1.81 | 46.23 | 2576.9 | 10.523
04.04.2024 | 10 | 68.182 | 13.636 | 0 | 10 | 68.182 | 13.636 | 0 |  | 8.182 |  |  | 0 | 0 |  |  | 391.364 | 7.628 | 1114.455 |  | 903 | 2.245 | 0.744 | 418.182 | 12.552 | 155.727 | 131.273 | 25.355 | 73.091 | 58.107 | 51.295 | 10.518 | 13.665 | 2.015 | 6.518 | 3.515 | 0.089 | 0.104 | 7.146 | 2.097 | 7.548 | 9.498 | 43.992 | 32.587 | 6.375 | 16.787 | 78.16 |  | 23.2 |  |  |  | 44.12 | 2708.9 | 11.05
05.04.2024 | 10 | 65 | 15 | 0 | 10 | 65 | 15 | 0 |  | 10 |  |  | 0 | 0 |  |  | 399.583 | 7.571 | 1124.417 |  | 931.333 | 2.294 | 0.76 | 424.083 | 14.043 | 154.667 | 135.833 | 25.587 | 76.083 | 57.302 | 51.156 | 10.452 | 13.858 | 2.076 | 6.832 | 3.411 | 0.091 | 0.109 | 7.026 | 2.031 | 7.292 | 9.445 | 44.613 | 32.23 | 6.42 | 16.733 | 77.925 | 4.4 | 23.3 | 68.2 | 86.26 | 1.87 | 45.272 | 2739.825 | 11.888
06.04.2024 | 10 | 65 | 15 | 0 | 10 | 65 | 15 | 0 |  | 10 |  |  | 0 | 0 |  |  | 403.75 | 7.112 | 1120.75 |  | 894.083 | 2.312 | 0.762 | 464.167 | 13.412 | 157.583 | 121.833 | 25.457 | 70.75 | 57.376 | 50.765 | 10.434 | 14.131 | 2.095 | 7.028 | 3.486 | 0.094 | 0.113 | 7.103 | 2.012 | 7.467 | 9.203 | 43.947 | 32.9 | 6.483 | 16.67 | 78.25 | 4.78 | 23.1 |  |  |  | 46.503 | 2742.433 | 11.4
10.04.2024 | 15 | 55 | 20 | 0 | 15 | 55 | 20 | 0 |  | 10 |  |  | 0 | 0 |  |  | 386.833 | 6.953 | 1127.917 |  | 907.333 | 2.23 | 0.733 | 464.083 | 17.07 | 156.083 | 129.333 | 27.033 | 68.443 | 58.54 | 50.902 | 10.4 | 13.87 | 2.139 | 6.638 | 3.534 | 0.092 | 0.103 | 7.232 | 2.091 | 8.007 | 9.687 | 43.742 | 32.503 | 6.062 | 16.994 | 79.15 | 4.55 | 23.4 | 67.62 | 86.8 | 1.89 | 47.193 | 2731.633 | 9.867
12.04.2024 | 15 | 55 | 20 | 0 | 15 | 55 | 20 | 0 |  | 10 |  |  | 0 | 0 |  |  | 367 | 7.046 | 1144.167 |  | 859.667 | 2.086 | 0.688 | 452.25 | 16.525 | 155.333 | 126.667 | 26.678 | 57.5 | 57.612 | 51.187 | 10.419 | 13.964 | 1.978 | 6.512 | 3.518 | 0.087 | 0.1 | 7.452 | 2.144 | 7.618 | 9.412 | 43.735 | 32.758 | 6.477 | 16.76 | 78.91 | 4.73 | 23.2 |  | 85.95 | 1.88 | 45.35 | 2563.7 | 10.243
13.04.2024 | 15 | 55 | 20 | 0 | 15 | 55 | 20 | 0 |  | 10 |  |  | 0 | 0 |  |  | 383.333 | 7.29 | 1142.333 |  | 880.333 | 2.139 | 0.721 | 441.333 | 17.112 | 156 | 126.417 | 28.63 | 68.75 | 58.205 | 51.168 | 10.599 | 14.022 | 2.001 | 6.55 | 3.495 | 0.086 | 0.108 | 7.472 | 2.141 | 8.013 | 9.833 | 43.648 | 32.338 | 6.167 | 17.02 | 79.18 | 4.32 | 23 |  |  |  | 44.957 | 2656.6 | 12.133
14.04.2024 | 15 | 63.333 | 20 | 0 | 15 | 63.333 | 20 | 0 |  | 1.667 |  |  | 0 | 0 |  |  | 400 | 7.214 | 1142.583 |  | 867.25 | 2.203 | 0.734 | 457.917 | 15.765 | 158.583 | 117 | 26.85 | 70.5 | 57.628 | 50.863 | 10.394 | 14.097 | 2.015 | 6.637 | 3.595 | 0.088 | 0.104 | 7.46 | 2.124 | 7.598 | 9.688 | 43.708 | 32.46 | 6.545 | 16.815 | 79.22 | 4.53 | 23.2 |  |  |  | 45.357 | 2647.4 | 10.433
15.04.2024 | 15 | 65 | 20 | 0 | 15 | 65 | 20 | 0 |  | 0 |  |  | 0 | 0 |  |  | 381.667 | 7.157 | 1151.667 |  | 848.417 | 2.103 | 0.697 | 451.583 | 15.509 | 156.667 | 115.833 | 26.152 | 66 | 57.941 | 50.598 | 10.503 | 14.165 | 2.047 | 6.653 | 3.635 | 0.085 | 0.103 | 7.512 | 2.129 | 7.89 | 9.5 | 44.428 | 32.043 | 6.203 | 16.972 | 78.38 | 4.73 | 22.5 |  | 86.84 | 1.9 | 45.355 | 2562 | 10.3
21.04.2024 | 15 | 55 | 20 | 0 | 15 | 55 | 20 | 0 | 10 | 0 |  |  | 0 | 0 |  |  | 390 | 7.486 | 1128.583 |  | 841.75 | 2.135 | 0.712 | 451.25 | 15.943 | 154.333 | 112.667 | 25.797 | 67.75 | 59.337 | 50.684 | 10.506 | 14.113 | 2.089 | 6.56 | 3.608 | 0.091 | 0.108 | 7.553 | 2.151 | 8.488 | 10.093 | 43.9 | 31.515 | 6.003 | 17.295 | 79.295 | 4.54 | 23 | 67.68 |  |  | 45.487 | 2601.233 | 10.967
22.04.2024 | 15 | 55 | 20 | 0 | 15 | 55 | 20 | 0 | 10 | 0 | [6 empty] | 379.417 | 7.418 | 1134.417 |  | 846.583 | 2.128 | 0.706 | 451.75 | 15.476 | 156.583 | 113.167 | 25.469 | 61.333 | 58.827 | 50.693 | 10.47 | 14.044 | 2.108 | 6.56 | 3.659 | 0.086 | 0.104 | 7.484 | 2.14 | 8.36 | 9.927 | 43.287 | 32.29 | 6.137 | 17.137 | 78.88 | 4.34 | 23.5 | 68.36 |  |  | 44.85 | 2657
25.04.2024 | 15 | 58.333 | 16.667 | 0 | 15 | 58.333 | 16.667 | 0 | 10 | 0 | [6 empty] | 400.833 | 7.274 | 1137.25 |  | 917.417 | 2.292 | 0.761 | 442.667 | 16.778 | 154.833 | 131.75 | 25.531 | 76.75 | 59.55 | 50.638 | 10.553 | 14.056 | 2.132 | 6.637 | 3.668 | 0.088 | 0.108 | 7.419 | 2.118 | 7.873 | 9.778 | 43.39 | 32.6 | 6.358 | 16.918 | 79.37 | 4.36 | 22.9 | 68.26 | 85.86 | 1.85 | 47.82 | 2726.6 | 11.865
28.04.2024 | 11.25 | 70.417 | 10 | 0 | 11.25 | 70.417 | 10 | 0 | 1.667 | 6.667 | [6 empty] | 370.25 | 7.514 | 1145.917 |  | 831.75 | 2.122 | 0.78 | 394.333 | 15.652 | 151.333 | 112.75 | 28.368 | 75.726 | 59.772 | 50.5 | 10.406 | 14.389 | 2.11 | 6.822 | 3.624 | 0.086 | 0.109 | 7.541 | 2.111 | 7.848 | 9.337 | 44.473 | 32.268 | 6.077 | 16.922 | 78.75 | 4.995 | 23.2 | 67.78 |  |  | 50.875 | 2487.9 | 12.173
07.05.2024 | 15 | 55 | 0 | 0 | 15 | 55 | 0 | 0 | 0 | 0 | 10 | 20 | 0 | 0 |  |  | 419.167 | 8.178 | 1131.167 |  | 944.75 | 2.493 | 0.827 | 437.583 | 16.569 | 151.583 | 136.5 | 26.236 | 84.083 | 46.63 | 51.238 | 10.479 | 13.621 | 2.105 | 6.438 | 3.606 | 0.085 | 0.106 | 7.177 | 2.118 | 7.853 | 9.77 | 44.69 | 31.453 | 6.233 | 17.045 | 79.93 | 3.93 | 23.1 | 67.33 | 85.79 | 1.89 | 54.74 | 2916.933 | 12.843
10.05.2024 | 15 | 55 | 0 | 0 | 15 | 55 | 0 | 0 | 0 | 0 | 10 | 20 | 0 | 0 |  |  | 410 | 7.32 | 1126 |  | 924 | 2.405 | 0.79 | 429 | 17.33 | 148 | 133.5 | 26.63 | 65 |  | 51.643 | 10.517 | 13.663 | 1.96 | 6.4 | 3.423 | 0.082 | 0.095 | 7.16 | 2.137 | 8.21 | 9.91 | 43.12 | 32.25 | 6.51 | 17.04 |  |  |  |  | 82.22 | 1.9
12.05.2024 | 15 | 45 | 20 | 0 | 15 | 45 | 20 | 0 | 0 | 0 | 0 | 20 | 0 | 0 |  |  | 415.333 | 7.809 | 1139.167 |  | 955.917 | 2.441 | 0.81 | 409.917 | 18.069 | 142.667 | 146.083 | 26.973 | 83.25 | 42.098 | 52.005 | 10.638 | 13.436 | 1.94 | 6.33 | 3.483 | 0.084 | 0.095 | 7.106 | 2.122 | 8.06 | 9.877 | 43.522 | 32.072 | 6.47 | 17.02 | 79.83 | 4.1 | 22.9 | 67.4 | 83.24 | 1.79 | 50.04 | 3232.833 | 12.573
13.05.2024 | 15 | 45 | 20 | 0 | 15 | 45 | 20 | 0 | 0 | 0 | 0 | 20 | 0 | 0 |  |  | 420 | 7.702 | 1137.167 |  | 936.917 | 2.427 | 0.805 | 437.417 | 16.912 | 154.417 | 134.667 | 26.372 | 78 | 44.986 | 52.162 | 10.604 | 13.312 | 1.983 | 6.29 | 3.456 | 0.084 | 0.095 | 7.022 | 2.116 | 7.863 | 9.698 | 43.768 | 32.402 | 6.268 | 16.93 | 79.04 | 4.09 | 23 | 68.13 | 82.97 | 1.79 | 50.22 | 2863.467 | 12.697
14.05.2024 | 15 | 45 | 20 | 0 | 15 | 45 | 20 | 0 | 0 | 0 | 0 | 20 | 0 | 0 |  |  | 407.25 | 7.992 | 1140.75 |  | 911.583 | 2.335 | 0.789 | 450.5 | 16.876 | 156.75 | 128.5 | 26.229 | 63.75 | 46.912 | 52.131 | 10.58 | 13.302 | 2.009 | 6.238 | 3.439 | 0.084 | 0.095 | 7.065 | 2.133 | 7.915 | 10.052 | 43.945 | 31.992 | 6.097 | 17.1 | 79.195 | 4.19 | 22.8 | 67.4 |  |  | 49.537 | 2803.8 | 12.547
15.05.2024 | 15 | 45 | 20 | 0 | 15 | 45 | 20 | 0 | 0 | 0 | 0 | 20 | 0 | 0 |  |  | 400 | 7.92 | 1146 |  | 886.583 | 2.288 | 0.761 | 456.583 | 16.048 | 157.75 | 122.25 | 25.982 | 55.167 |  | 52.112 | 10.464 | 13.35 | 1.997 | 6.283 | 3.432 | 0.084 | 0.096 | 7.067 | 2.125 | 8.018 | 9.543 | 43.645 | 32.712 | 6.082 | 16.955 | 79.37 | 3.9 | 23 | 67.71 | 85.9 | 1.75 | 49.9 | 2763.25 | 11.66
16.05.2024 | 15 | 45 | 14.583 | 0 | 15 | 45 | 14.583 | 0 | 0 | 0 | 0 | 25.417 | 0 | 0 |  |  | 393.917 | 7.983 | 1146.75 |  | 870.833 | 2.242 | 0.743 | 448.25 | 15.941 | 158.583 | 118.583 | 26.286 | 56.417 |  | 52.114 | 10.459 | 13.317 | 1.985 | 6.236 | 3.443 | 0.083 | 0.093 | 7.081 | 2.137 | 8.132 | 9.895 | 42.965 | 32.665 | 6.343 | 17.003 | 79.125 |  | 23.2 | 68.04 | 84.94 | 1.82 | 46.87 | 2630.9 | 11.34
17.05.2024 | 15 | 45 | 10 | 0 | 15 | 45 | 10 | 0 | 0 | 0 | 0 | 30 | 0 | 0 |  |  | 400 | 7.502 | 1141.167 |  | 869.417 | 2.265 | 0.756 | 412.75 | 16.258 | 156.167 | 117.25 | 26.25 | 55.9 |  | 51.817 | 10.363 | 13.625 | 2.024 | 6.421 | 3.458 | 0.084 | 0.093 | 7.204 | 2.123 | 8.223 | 9.693 | 43.12 | 32.668 | 6.297 | 17.007 | 79.39 | 4.08 | 23 | 68.58 |  |  | 49.255 | 2730.75 | 10.9
18.05.2024 | 15 | 45 | 10 | 0 | 15 | 45 | 10 | 0 | 0 | 0 | 0 | 30 | 0 | 0 |  |  | 400 | 7.921 | 1132.833 |  | 824.167 | 2.222 | 0.753 | 442.333 | 14.846 | 156 | 106.667 | 27.029 | 60.417 |  | 51.549 | 10.538 | 13.882 | 1.938 | 6.438 | 3.494 | 0.083 | 0.094 | 7.443 | 2.156 | 7.788 | 9.832 | 43.335 | 32.368 | 6.677 | 16.877 | 79.47 | 4 | 23.3 | 68.12 | 84.13 | 1.76 | 46.767 | 2645.2 | 11.41
19.05.2024 | 11.25 | 48.75 | 10 | 0 | 11.25 | 48.75 | 10 | 0 | 0 | 0 | 0 | 30 | 0 | 0 |  |  | 387 | 8.502 | 1114.5 |  | 807.167 | 2.23 | 0.748 | 464.833 | 14.778 | 158.5 | 101.667 | 26.758 | 65.25 |  | 51.566 | 10.428 | 13.671 | 1.958 | 6.256 | 3.505 | 0.08 | 0.092 | 7.415 | 2.185 | 8.68 | 10.548 | 42.632 | 32.025 | 6.115 | 17.35 | 79.765 | 3.985 | 22.8 | 67.64 | 87.93 | 1.9 | 50.997 | 2664.633 | 11.017
20.05.2024 | 15 | 45 | 10 | 0 | 15 | 45 | 10 | 0 | 0 | 0 | 0 | 30 | 0 | 0 |  |  | 400 | 8.057 | 1130 |  | 848.167 | 2.304 | 0.766 | 439.25 | 15.884 | 158.667 | 108.667 | 27.151 | 71 |  | 51.543 | 10.456 | 13.847 | 1.944 | 6.278 | 3.451 | 0.078 | 0.094 | 7.569 | 2.206 | 7.998 | 9.628 | 43.785 | 32.338 | 6.25 | 16.973 | 79.34 |  | 22.9 | 67.43 | 88.5 | 1.88 | 46.085 | 2775.9 | 12.03
21.05.2024 | 7.083 | 52.917 | 10 | 0 | 7.083 | 52.917 | 10 | 0 | 0 | 0 | 0 | 30 | 0 | 0 |  |  | 403.333 | 8.961 | 1123.333 |  | 820.583 | 2.303 | 0.76 | 458.5 | 17.069 | 155.917 | 118.25 | 25.953 | 62.083 |  | 51.598 | 10.542 | 13.723 | 1.945 | 6.228 | 3.396 | 0.08 | 0.092 | 7.496 | 2.203 | 8.093 | 9.807 | 43.128 | 32.555 | 6.418 | 16.978 | 79.675 | 4.12 | 22.3 | 67.79 |  |  | 49.383 | 2839.567 | 11.77
22.05.2024 | 5 | 55 | 10 | 0 | 5 | 55 | 10 | 0 | 0 | 0 | 0 | 30 | 0 | 0 |  |  | 418.333 | 8.781 | 1130.333 |  | 915.5 | 2.385 | 0.772 | 443.417 | 17.41 | 154.833 | 125.833 | 26.363 | 77.833 |  | 51.64 | 10.392 | 13.597 | 1.978 | 6.319 | 3.42 | 0.08 | 0.089 | 7.278 | 2.152 | 7.78 | 9.305 | 43.768 | 32.763 | 6.383 | 16.802 | 79.48 | 4.06 | 22.7 | 68.23 | 87.83 | 1.84 | 48.337 | 2860.367 | 12.62
23.05.2024 | 0 | 60 | 10 | 0 | 0 | 60 | 10 | 0 | 0 | 0 | 0 | 30 | 0 | 0 |  |  | 420 | 8.06 | 1137.583 |  | 914.75 | 2.406 | 0.795 | 461.083 | 18.112 | 154.25 | 132.75 | 25.646 | 73.917 |  | 51.679 | 10.508 | 13.721 | 1.987 | 6.358 | 3.381 | 0.08 | 0.094 | 7.363 | 2.158 | 8.372 | 9.793 | 43.698 | 32.038 | 6.098 | 17.155 | 79.77 | 4.02 | 22.9 |  | 84.11 | 1.79 | 49.213 | 2883.267 | 13.2
24.05.2024 | 4.75 | 55.25 | 10 | 0 | 4.75 | 55.25 | 10 | 0 | 0 | 0 | 0 | 30 | 0 | 0 |  |  | 420 | 7.89 | 1138.167 |  | 916.167 | 2.389 | 0.789 | 465.083 | 17.634 | 152.583 | 131.167 | 25.538 | 71.5 |  | 51.543 | 10.508 | 13.55 | 2.023 | 6.404 | 3.455 | 0.085 | 0.092 | 7.146 | 2.117 | 7.832 | 9.633 | 43.895 | 32.565 | 6.078 | 16.932 | 79.16 | 4.24 | 22.7 |  | 84.02 | 1.81 | 49.857 | 2827.933 | 13.537
25.05.2024 | 0 | 60 | 10 | 0 | 0 | 60 | 10 | 0 | 0 | 0 | 0 | 30 | 0 | 0 |  |  | 420 | 8.284 | 1133.5 |  | 939.75 | 2.4 | 0.798 | 448.5 | 18.395 | 155 | 235.833 | 25.532 | 72.5 |  | 51.544 | 10.572 | 13.484 | 2.01 | 6.406 | 3.479 | 0.084 | 0.106 | 7.078 | 2.104 | 7.648 | 9.573 | 44.962 | 31.682 | 6.135 | 16.952 | 79.42 | 4.01 | 23.2 | 67.75 | 84.21 | 1.83 | 48.877 | 2871.133 | 11.837
26.05.2024 | 0 | 66.667 | 10 | 0 | 0 | 66.667 | 10 | 0 | 0 | 0 | 0 | 23.333 | 0 | 0 |  |  | 420 | 7.874 | 1129.333 |  | 917.667 | 2.337 | 0.778 | 453.167 | 17.765 | 153.75 | 129.5 | 25.416 | 74.167 |  | 51.551 | 10.457 | 13.505 | 1.978 | 6.384 | 3.47 | 0.086 | 0.098 | 7.121 | 2.116 | 7.897 | 9.598 | 43.897 | 31.977 | 6.632 | 16.92 | 79.84 | 4.005 | 23.3 |  |  |  | 48.305 | 2749.15 | 11.78
27.05.2024 | 0 | 70 | 10 | 0 | 0 | 70 | 10 | 0 | 0 | 0 | 0 | 20 | 0 | 0 |  |  | 420 | 8.062 | 1131.167 |  | 919.5 | 2.38 | 0.788 | 469.167 | 17.597 | 154.167 | 128.833 | 25.565 | 77.333 |  | 51.574 | 10.58 | 13.554 | 2.037 | 6.44 | 3.497 | 0.084 | 0.096 | 7.114 | 2.106 | 8.16 | 9.517 | 43.727 | 32.403 | 6.193 | 17 | 80.02 | 3.87 | 22.8 |  |  |  | 41.08 | 2612 | 13
28.05.2024 | 0 | 70 | 10 | 0 | 0 | 70 | 10 | 0 | 0 | 0 | 0 | 20 | 0 | 0 |  |  | 387.5 | 9.362 | 1112.75 |  | 889.25 | 2.31 | 0.772 | 454.75 | 17.84 | 156.5 | 121 | 25.01 | 75.25 |  | 51.553 | 10.66 | 13.507 | 1.98 | 6.407 | 3.427 | 0.082 | 0.098 | 7.1 | 2.11 | 8.44 | 10.035 | 43.455 | 31.865 | 6.205 | 17.21 | 79.52 |  | 22.6
29.05.2024 | 10.714 | 59.286 | 10 | 0 | 10.714 | 59.286 | 10 | 0 | 0 | 0 | 0 | 20 | 0 | 0 |  |  | 372.857 | 8.659 | 1133.429 |  | 853.286 | 2.236 | 0.716 | 450.429 | 17.376 | 155.857 | 114.286 | 22.791 | 84.571 |  | 51.45 | 10.8 | 13.7 | 1.96 | 6.6 | 3.58 | 0.085 | 0.085 | 7.1 | 2.08 | 6.98 | 9.37 | 43.64 | 33.21 | 6.8 | 16.48 |  |  |  | 69.96 | 87.09 | 1.83 | 43.72 | 2995.3 | 11.6
30.05.2024 | 5 | 65 | 10 | 0 | 5 | 65 | 10 | 0 | 0 | 0 | 0 | 20 | 0 | 0 |  |  | 420 | 8.737 | 1128.25 |  | 904.25 | 2.407 | 0.792 | 463.917 | 18.052 | 154.5 | 122.25 | 25.775 | 79.833 |  | 51.656 | 10.635 | 13.558 | 2.028 | 6.342 | 3.468 | 0.082 | 0.094 | 7.216 | 2.138 | 8.082 | 9.368 | 43.747 | 32.422 | 6.382 | 16.928 | 80.03 |  | 22.2 | 69.54 | 84.97 | 1.95 | 49.01 | 2910.45 | 11.6
01.06.2024 | 15 | 55 | 10 | 0 | 15 | 55 | 10 | 0 | 0 | 0 | 0 | 20 | 0 | 0 |  |  | 410.833 | 8.143 | 1113.917 |  | 860.667 | 2.293 | 0.785 | 443.167 | 17.937 | 154.667 | 113.75 | 25.921 | 70.167 |  | 51.549 | 10.041 | 13.532 | 2.12 | 6.372 | 3.492 | 0.086 | 0.094 | 7.159 | 2.125 | 7.85 | 9.49 | 44.273 | 32.342 | 6.045 | 16.94 | 78.72 | 4.32 | 22.95 | 69.56 | 86.72 | 1.72 | 44.073 | 2723.667 | 12.6
02.06.2024 | 15 | 55 | 10 | 0 | 15 | 55 | 10 | 0 | 0 | 0 | 0 | 20 | 0 | 0 |  |  | 412.5 | 8.287 | 1121.75 |  | 885.083 | 2.358 | 0.782 | 453.917 | 17.922 | 156.083 | 118.917 | 26.002 | 65.667 |  | 51.485 | 10.432 | 13.709 | 2.09 | 6.333 | 3.418 | 0.086 | 0.093 | 7.376 | 2.165 | 7.913 | 9.71 | 44.287 | 31.608 | 6.518 | 17.003 | 78.695 | 4.37 | 23.1 | 69.17 | 83.97 | 1.98 | 45.663 | 2817.033 | 12.363
03.06.2024 | 15 | 55 | 10 | 0 | 15 | 55 | 10 | 0 | 0 | 0 | 0 | 20 | 0 | 0 |  |  | 395.833 | 8.622 | 1130 |  | 853.833 | 2.26 | 0.782 | 459.333 | 16.368 | 157.917 | 107.917 | 25.924 | 68.5 |  | 51.488 | 10.513 | 13.682 | 2.086 | 6.342 | 3.416 | 0.085 | 0.094 | 7.34 | 2.158 | 7.77 | 9.592 | 44.783 | 31.658 | 6.197 | 16.98 | 79.14 | 4.32 | 22.8 | 69.83 |  |  | 46.26 | 1285.32 | 11.75
04.06.2024 | 15 | 55 | 10 | 0 | 15 | 55 | 10 | 0 | 0 | 0 | 0 | 20 | 0 | 0 |  |  | 299.25 | 8.34 | 1126 |  | 692.75 | 1.615 | 0.555 | 405.5 | 13.236 | 155.125 | 80.5 | 23.954 | 49.5 |  | 51.463 | 10.467 | 13.572 | 2.133 | 6.342 | 3.396 | 0.086 | 0.091 | 7.231 | 2.141 | 7.598 | 9.665 | 44.267 | 31.968 | 6.502 | 16.868 | 78.62 | 4.27 | 22.8 | 70.06 |  |  | 45.357 | 2238.5 | 11.997
05.06.2024 | 15 | 55 | 10 | 0 | 15 | 55 | 10 | 0 | 0 | 0 | 0 | 20 | 0 | 0 |  |  | 406.5 | 8.212 | 1124.167 |  | 840.417 | 2.298 | 0.767 | 442.583 | 15.744 | 153.333 | 108.333 | 25.598 | 63.333 |  | 51.452 | 10.47 | 13.667 | 2.026 | 6.398 | 3.427 | 0.089 | 0.09 | 7.27 | 2.136 | 8.175 | 10.003 | 43.53 | 32.218 | 6.073 | 17.117 | 78.42 | 4.56 | 22.8 | 69.96 |  |  | 44.405 | 2883.3 | 12.45
06.06.2024 | 15 | 55 | 10 | 0 | 15 | 55 | 10 | 0 | 0 | 0 | 0 | 20 | 0 | 0 |  |  | 414.286 | 7.993 | 1121.857 |  | 860.571 | 2.259 | 0.757 | 457 | 17.003 | 151.857 | 121.857 | 25.776 | 67.857 |  | 51.375 | 10.502 | 13.698 | 2.093 | 6.398 | 3.367 | 0.084 | 0.093 | 7.302 | 2.14 | 8.235 | 9.945 | 44.43 | 31.51 | 5.89 | 17.225 |  |  |  |  | 30.98 | 1.83 | 44.59 | 2873.6 | 12.59
07.06.2024 | 15 | 55 | 10 | 0 | 15 | 55 | 10 | 0 | 0 | 0 | 0 | 20 | 0 | 0 |  |  | 417.583 | 8.311 | 1106.25 |  | 909.417 | 2.346 | 0.781 | 444 | 17.608 | 151.667 | 126.917 | 26.379 | 75.333 |  | 51.432 | 10.374 | 13.734 | 2.064 | 6.367 | 3.414 | 0.087 | 0.095 | 7.368 | 2.158 | 8.068 | 9.507 | 43.997 | 32.068 | 6.36 | 17.002 | 79.755 | 3.95 | 23.3 | 69.52 | 86.26 | 1.96 | 43.077 | 2905.1 | 13.453
08.06.2024 | 15 | 55 | 10 | 0 | 15 | 55 | 10 | 0 | 0 | 0 | 0 | 20 | 0 | 0 |  |  | 412.583 | 7.825 | 1118.667 |  | 892.333 | 2.323 | 0.764 | 455.583 | 16.446 | 156.833 | 121.083 | 25.862 | 71 |  | 51.512 | 10.482 | 13.567 | 2.067 | 6.292 | 3.367 | 0.084 | 0.089 | 7.275 | 2.158 | 8.153 | 9.283 | 44.917 | 31.298 | 6.393 | 17.053 | 79.43 | 4.49 | 22.4 | 69.15 |  |  | 45.397 | 2835.933 | 13.1
09.06.2024 | 15 | 55 | 10 | 0 | 15 | 55 | 10 | 0 | 0 | 0 | 0 | 20 | 0 | 0 |  |  | 418.5 | 7.941 | 1119.167 |  | 875.917 | 2.342 | 0.77 | 460.833 | 16.085 | 159 | 114.833 | 25.893 | 72.25 |  | 51.501 | 10.68 | 13.642 | 2.074 | 6.314 | 3.379 | 0.084 | 0.09 | 7.329 | 2.162 | 8.132 | 9.235 | 44.092 | 31.938 | 6.602 | 16.938 | 79.52 | 4.02 | 22.4 | 69.59 | 84.86 | 1.77 | 45.425 | 2914 | 12.86
10.06.2024 | 15 | 55 | 10 | 0 | 15 | 55 | 10 | 0 | 0 | 0 | 0 | 20 | 0 | 0 |  |  | 420 | 8.013 | 1114.333 |  | 887.333 | 2.378 | 0.783 | 457.583 | 16.623 | 158.333 | 120.417 | 26.525 | 86.833 |  | 51.505 | 10.396 | 13.685 | 2.101 | 6.333 | 3.366 | 0.082 | 0.093 | 7.352 | 2.161 | 8.23 | 9.678 | 43.832 | 32.207 | 6.053 | 17.088 | 78.45 | 4.995 | 23.4 | 70.12 | 84.73 | 1.92 | 45.55 | 2907.833 | 12.427
11.06.2024 | 15 | 55 | 10 | 0 | 15 | 55 | 10 | 0 | 0 | 0 | 0 | 20 | 0 | 0 |  |  | 420 | 8.399 | 1112.5 |  | 908.5 | 2.401 | 0.796 | 447.875 | 207.475 | 154.75 | 125 | 25.686 | 86.625 |  | 51.45 | 10.465 | 13.678 | 2.082 | 6.435 | 3.445 | 0.085 | 0.094 | 7.242 | 2.126 | 7.895 | 9.67 | 44.457 | 31.622 | 6.355 | 17.008 | 79.22 | 4.36 | 22.8 | 69.1 | 82.78 | 1.51 | 44.815 | 2864.25 | 13.395
12.06.2024 | 15 | 55 | 10 | 0 | 15 | 55 | 10 | 0 | 0 | 0 | 0 | 20 | 0 | 0 |  |  | 420 | 7.557 | 1109 |  | 914.833 | 2.39 | 0.793 | 457.5 | 16.976 | 156.917 | 127 | 25.301 | 83.25 |  | 51.423 | 10.406 | 13.621 | 2.096 | 6.418 | 3.379 | 0.088 | 0.093 | 7.203 | 2.125 | 8.082 | 9.933 | 43.463 | 32.453 | 6.068 | 17.057 | 79.28 | 4.44 | 23.4 |  |  |  | 46.723 | 2893.733 | 13.807
13.06.2024 | 15 | 55 | 10 | 0 | 15 | 55 | 10 | 0 | 0 | 0 | 0 | 20 | 0 | 0 |  |  | 412.333 | 7.937 | 1110.333 |  | 896.333 | 2.36 | 0.807 | 439.667 | 17.303 | 151.667 | 124 | 23.35 | 70.667 |  | 51.557 | 10.523 | 13.517 | 2.007 | 6.363 | 3.393 | 0.086 | 0.086 | 7.153 | 2.127 | 7.95 | 10.21 | 42.76 | 32.78 | 6.3 | 16.99 |  |  |  |  | 85.3 | 1.7 | 47.6 | 2243 | 13.3
14.06.2024 | 15 | 55 | 3.333 | 13.333 | 15 | 55 | 3.333 | 13.333 | 0 | 0 | 0 | 13.333 | 0 | 0 |  |  | 420 | 7.892 | 1113.75 |  | 909.25 | 2.396 | 0.795 | 455.75 | 16.965 | 154 | 126.417 | 26.015 | 81.667 |  | 51.437 | 10.408 | 13.547 | 2.081 | 6.395 | 3.435 | 0.083 | 0.091 | 7.151 | 2.118 | 8.33 | 9.455 | 43.857 | 31.855 | 6.503 | 17.048 | 79.07 | 4.11 | 23.1 | 70.39 | 85.56 | 2.06 | 46.86 | 2866.3 | 12.337
15.06.2024 | 15 | 55 | 0 | 20 | 15 | 55 | 0 | 20 | 0 | 0 | 0 | 10 | 0 | 0 |  |  | 420 | 8.206 | 1104.75 |  | 907.333 | 2.267 | 0.781 | 437.75 | 15.335 | 154 | 120.917 | 25.767 | 78.75 |  | 51.481 | 10.519 | 13.619 | 2.065 | 6.328 | 3.398 | 0.085 | 0.097 | 7.291 | 2.155 | 8.308 | 10.13 | 44.368 | 31.72 | 5.475 | 17.312 | 79.58 | 4 |  | 69.74 | 87.85 | 1.84 | 46.07 | 2530 | 12.89
16.06.2024 | 15 | 55 | 0 | 20 | 15 | 55 | 0 | 20 | 0 | 0 | 0 | 10 | 0 | 0 |  |  | 405.333 | 8.581 | 1104.833 |  | 877.333 | 2.247 | 0.739 | 436.667 | 16.268 | 154.083 | 122.25 | 26.356 | 74.583 |  | 51.638 | 10.395 | 13.536 | 2.023 | 6.4 | 3.389 | 0.085 | 0.095 | 7.136 | 2.115 | 8.052 | 9.467 | 44.025 | 32.4 | 6.057 | 16.985 | 79.59 | 4.575 | 23.03 | 69.56 | 85.2 | 1.72 | 47.09 | 2899.8 | 14.8
17.06.2024 | 15 | 55 | 0 | 20 | 15 | 55 | 0 | 20 | 0 | 0 | 0 | 10 | 0 | 0 |  |  | 420 | 8.452 | 1111.25 |  | 938.083 | 2.438 | 0.809 | 437.417 | 16.282 | 155.333 | 132.333 | 25.787 | 84.083 |  | 51.626 | 10.584 | 13.671 | 2.099 | 6.457 | 3.394 | 0.08 | 0.098 | 7.214 | 2.119 | 7.67 | 9.278 | 43.518 | 32.788 | 6.746 | 16.71 | 78.89 | 4.6 | 23.2 |  | 83.95 | 1.79 | 47.385 | 2861.6 | 13.96
18.06.2024 | 15 | 55 | 0 | 20 | 15 | 55 | 0 | 20 | 0 | 0 | 0 | 10 | 0 | 0 |  |  | 420 | 8.265 | 1121.25 |  | 940 | 2.438 | 0.808 | 438.333 | 16.187 | 154.75 | 132.75 | 25.263 | 83.333 |  | 51.562 | 10.541 | 13.516 | 2.072 | 6.418 | 3.422 | 0.083 | 0.099 | 7.098 | 2.107 | 8.052 | 9.996 | 43.69 | 32.028 | 6.234 | 17.076 | 79.735 | 4.345 | 23.4 |  |  |  | 47.285 | 2894.2 | 12.615
19.06.2024 |  |  |  |  | 15 | 55 | 0 | 20 | 0 | 0 | 0 | 10 | 0 | 0 |  |  | 405.833 | 7.914 | 1108.333 |  | 905.833 | 2.262 | 0.753 | 429.083 | 15.811 | 155 | 129.5 | 25.693 | 80.667 |  | 51.554 | 10.494 | 13.619 | 2.07 | 6.591 | 3.362 | 0.083 | 0.098 | 7.028 | 2.066 | 8.11 | 9.815 | 43.585 | 32.295 | 6.195 | 17.045 | 78.68 | 4.86 | 23 | 69.85 |  |  | 46.335 | 2925.55 | 12.64
20.06.2024 |  |  |  |  | 13.125 | 56.875 | 0 | 20 | 0 | 0 | 0 | 10 | 0 | 0 |  |  | 419.25 | 8.094 | 1107.375 |  | 912.875 | 2.372 | 0.786 | 444.75 | 14.636 | 158 | 120.5 | 26.098 | 74.25 |  | 51.529 | 10.402 | 13.622 | 2.048 | 6.482 | 3.352 | 0.083 | 0.096 | 7.14 | 2.101 | 7.97 | 9.695 | 42.998 | 33.01 | 6.328 | 16.895 | 78.81 | 4.02 | 23.2 | 70.12 |  |  | 47.68 | 2880.2 | 11.39
21.06.2024 |  |  |  |  | 15 | 55 | 0 | 20 | 0 | 0 | 0 | 10 | 0 | 0 |  |  | 396.5 | 7.422 | 1083.167 |  | 849.25 | 2.174 | 0.734 | 437.333 | 14.347 | 151 | 121 | 24.897 | 66.833 |  | 51.506 | 10.417 | 13.669 | 2.034 | 6.494 | 3.389 | 0.081 | 0.094 | 7.174 | 2.106 | 8.45 | 10.022 | 43.24 | 32.085 | 6.202 | 17.19 | 78.82 | 4.23 | 23 | 69.09 |  |  | 49.78 | 2499.6 | 12.94
22.06.2024 |  |  |  |  | 15 | 55 | 0 | 20 | 0 | 0 | 0 | 10 | 0 | 0 |  |  | 406.333 | 7.546 | 1124.417 |  | 900.417 | 2.266 | 0.751 | 430.833 | 14.627 | 154.5 | 124.25 | 25.361 | 71.75 |  | 51.482 | 10.402 | 13.625 | 2.111 | 6.52 | 3.384 | 0.084 | 0.101 | 7.105 | 2.091 | 7.943 | 9.57 | 44.08 | 32.207 | 6.2 | 16.852 | 79.58 | 4.57 | 23.3 | 69.5 | 82.76 | 1.85 | 47.647 | 2851.9 | 12.193
23.06.2024 |  |  |  |  | 15 | 55 | 0 | 20 | 0 | 0 | 0 | 10 | 0 | 0 |  |  | 420 | 7.547 | 1130.083 |  | 933.333 | 2.366 | 0.783 | 443.833 | 16.236 | 154.75 | 131.917 | 25.641 | 76.167 |  | 51.506 | 10.532 | 13.679 | 2.079 | 6.494 | 3.406 | 0.085 | 0.096 | 7.185 | 2.106 | 8.052 | 9.373 | 44.428 | 31.935 | 6.212 | 16.995 | 79.12 | 5.06 |  |  |  |  | 46.58 | 2923.1 | 12.69
24.06.2024 |  |  |  |  | 15 | 54.167 | 1.667 | 22.5 | 0 | 0 | 0 | 6.667 | 0 | 0 |  |  | 388 | 7.552 | 1052.25 |  | 770.417 | 2.237 | 0.715 | 410.417 | 14.361 | 148.25 | 125.417 | 25.669 | 74 |  | 51.452 | 10.39 | 13.702 | 2.093 | 6.531 | 3.433 | 0.086 | 0.098 | 7.171 | 2.098 | 8.136 | 9.74 | 43.562 | 32.086 | 6.478 | 17.018 | 79.36 | 4.105 |  |  |  |  | 45.49 | 2953.3 | 12.2
25.06.2024 |  |  |  |  | 15 | 50 | 10 | 25 | 0 | 0 | 0 | 0 | 0 | 0 |  |  | 416.917 | 7.921 | 1125.083 |  | 930.083 | 2.36 | 0.792 | 438.083 | 15.72 | 154.583 | 130.083 | 25.936 | 83.833 |  | 51.464 | 10.371 | 13.551 | 2.141 | 6.637 | 3.458 | 0.087 | 0.097 | 6.914 | 2.044 | 8.122 | 9.555 | 44.82 | 31.493 | 6.01 | 17.118 | 78.24 | 4.56 | 22.8 | 69.45 |  |  | 50.68 | 2895 | 13.7
26.06.2024 |  |  |  |  | 15 | 50 | 10 | 25 | 0 | 0 | 0 | 0 | 0 | 0 |  |  | 420 | 8.202 | 1110.083 |  | 892.833 | 2.382 | 0.784 | 447.5 | 15.013 | 153.417 | 125.917 | 26.446 | 87 |  | 51.466 | 10.397 | 13.63 | 2.128 | 6.538 | 3.405 | 0.09 | 0.102 | 7.092 | 2.085 | 7.193 | 9.567 | 44.082 | 32.868 | 6.457 | 16.687 | 78.305 | 4.53 | 23 | 69.86 |  |  | 48.927 | 2893.667 | 13.217
27.06.2024 |  |  |  |  | 15 | 50 | 10 | 25 | 0 | 0 | 0 | 0 | 0 | 0 |  |  | 416.667 | 8.139 | 1100.625 |  | 896.875 | 2.341 | 0.786 | 453.833 | 15.465 | 154.75 | 122.5 | 29.12 | 82.625 |  | 51.721 | 10.592 | 13.562 | 2.073 | 6.406 | 3.391 | 0.084 | 0.1 | 7.156 | 2.116 | 7.02 | 10.112 | 44.94 | 32.158 | 5.77 | 16.865 | 80.02 | 3.98 | 22.8 |  |  |  | 49.815 | 2891.35 | 12.545
28.06.2024 |  |  |  |  | 15 | 50 | 10 | 25 | 0 | 0 | 0 | 0 | 0 | 0 |  |  | 418.917 | 8.247 | 1111.333 |  | 903.3 | 2.253 | 0.762 | 446.7 | 14.625 | 155.5 | 120.7 | 26.895 | 82.5 |  | 51.694 | 10.48 | 13.679 | 1.982 | 6.543 | 3.367 | 0.082 | 0.094 | 7.136 | 2.092 | 7.757 | 9.477 | 43.36 | 32.853 | 6.553 | 16.785 | 79.24 | 4.44 |  | 70.12 |  |  | 51.843 | 2778.3 | 13.613
29.06.2024 |  |  |  |  | 15 | 50 | 10 | 25 | 0 | 0 | 0 | 0 | 0 | 0 |  |  | 419.167 | 7.948 | 1130.333 |  | 910.583 | 2.333 | 0.769 | 440.75 | 14.542 | 156 | 124.583 | 26.171 | 72.75 |  | 51.69 | 10.439 | 13.535 | 2.12 | 6.536 | 3.356 | 0.084 | 0.093 | 6.999 | 2.072 | 7.82 | 9.4 | 43.152 | 33.158 | 6.47 | 16.775 | 79.64 | 4 | 22.8 | 69.54 |  |  | 48.73 | 2841.05 | 12.09
30.06.2024 |  |  |  |  | 15 | 50 | 10 | 25 | 0 | 0 | 0 | 0 | 0 | 0 |  |  | 413.25 | 7.483 | 1125.25 |  | 915.167 | 2.306 | 0.77 | 441.5 | 15.345 | 156.917 | 126.333 | 26.389 | 71.625 |  | 51.708 | 10.532 | 13.529 | 2.124 | 6.51 | 3.365 | 0.083 | 0.1 | 7.019 | 2.079 | 7.332 | 9.935 | 43.945 | 32.737 | 6.05 | 16.825 | [6 empty] | 48.75 | 2856.8 | 13.5
01.07.2024 |  |  |  |  | 13.75 | 47.25 | 10 | 29 | 0 | 0 | 0 | 0 | 0 | 0 |  |  | 417.583 | 7.824 | 1112.333 |  | 926.833 | 2.318 | 0.764 | 426.417 | 14.563 | 154.5 | 129 | 26.452 | 76.25 |  | 51.688 | 10.551 | 13.453 | 2.138 | 6.554 | 3.338 | 0.087 | 0.093 | 6.899 | 2.055 | 8.23 | 10.145 | 43.798 | 31.847 | 5.98 | 17.203 | 79.61 | 4.1 | 23 | 70.26 | 85.37 | 1.71 | 48.783 | 2875.367 | 15.07
02.07.2024 |  |  |  |  | 15 | 42 | 10 | 33 | 0 | 0 | 0 | 0 | 0 | 0 |  |  | 420 | 6.275 | 1112.75 |  | 919 | 2.304 | 0.78 | 443.833 | 14.547 | 156.917 | 126.583 | 26.132 | 73.833 |  | 52.433 | 10.528 | 13.007 | 2.068 | 6.248 | 3.172 | 0.086 | 0.093 | 6.758 | 2.082 | 7.927 | 9.633 | 42.643 | 33.355 | 6.442 | 16.823 | 79.065 | 4.45 | 22.8 | 69.26 |  |  | 47.597 | 2836.767 | 14.053
03.07.2024 |  |  |  |  | 18.75 | 10.5 | 17.5 | 53.25 | 0 | 0 | 0 | 0 | 0 | 0 |  |  | 420 | 6.931 | 1125.917 |  | 907.833 | 2.278 | 0.775 | 434.25 | 14.795 | 155.167 | 127.333 | 25.23 | 65 | 19.833 | 52.624 | 10.489 | 12.811 | 1.986 | 6.248 | 3.161 | 0.084 | 0.092 | 6.563 | 2.05 | 7.795 | 10.228 | 42.788 | 32.653 | 6.535 | 16.933 | 71.147 | 16.613 | 47.513 | 69.62 | 84.4 | 1.82 | 48.073 | 2808.333 | 13.067
04.07.2024 |  |  |  |  | 15.833 | 0 | 11.667 | 72.273 | 0 | 0 | 0 | 0 | 0 | 0 |  |  | 405.455 | 6.922 | 1122.083 |  | 867.583 | 2.148 | 0.733 | 439.25 | 13.972 | 156.833 | 116.667 | 25.26 | 63 | 19.8 | 52.796 | 10.706 | 12.752 | 2.001 | 6.121 | 3.052 | 0.083 | 0.088 | 6.632 | 2.084 | 8.145 | 9.783 | 43.698 | 32.512 | 5.862 | 17.075 | 78.82 | 4.125 |  | 70.72 | 85.85 | 1.77 | 48.273 | 2709.533 | 11.92
05.07.2024 |  |  |  |  | 15 | 0 | 10 | 75 | 0 | 0 | 0 | 0 | 0 | 0 |  |  | 420 | 7.064 | 1125.583 |  | 919.083 | 2.213 | 0.729 | 426.083 | 15.313 | 155.5 | 128.083 | 25.13 | 67.917 | 20.059 | 53.597 | 10.561 | 12.164 | 1.981 | 5.612 | 2.991 | 0.085 | 0.081 | 6.552 | 2.17 | 8.463 | 9.613 | 43.798 | 32.275 | 5.85 | 17.163 | 79.225 | 4.155 | 22.7 | 70.96 | 84.13 | 1.7 | 46.237 | 2857.367 | 11.38
06.07.2024 |  |  |  |  | 15 | 0 | 1.667 | 83.333 | 0 | 0 | 0 | 0 | 0 | 0 |  |  | 420 | 7.011 | 1034.25 |  | 940.083 | 2.166 | 0.735 | 398.417 | 16.228 | 151 | 220.333 | 25.166 | 69.75 | 20.088 | 54.125 | 10.608 | 11.419 | 1.949 | 5.345 | 2.935 | 0.077 | 0.08 | 6.074 | 2.137 | 7.672 | 9.183 | 44.408 | 32.502 | 6.235 | 16.803 | 78.545 | 4.56 | 22.2 | 78.9 | 84.88 | 1.68 | 47.873 | 2826.933 | 12.463
07.07.2024 |  |  |  |  | 15 | 0 | 0 | 85 | 0 | 0 | 0 | 0 | 0 | 0 |  |  | 420 | 6.91 | 1119.417 |  | 936.083 | 2.2 | 0.745 | 408.5 | 15.83 | 155 | 135.083 | 25.053 | 68.667 | 20.326 | 54.049 | 10.474 | 11.514 | 2.021 | 5.559 | 2.912 | 0.078 | 0.082 | 5.955 | 2.073 | 8.045 | 9.8 | 43.862 | 32.278 | 6.015 | 17.053 | 79.09 | 4.22 |  | 70.82 | 78.78 | 1.61 | 49.04 | 2840.567 | 12.667
08.07.2024 |  |  |  |  | 15 | 0 | 0 | 85 | 0 | 0 | 0 | 0 | 0 | 0 |  |  | 420 | 6.792 | 1117.75 |  | 939.75 | 2.188 | 0.728 | 394.667 | 16.476 | 150.75 | 139.333 | 25.627 | 75.333 | 20.539 | 54.062 | 10.545 | 11.612 | 2.004 | 5.502 | 2.917 | 0.078 | 0.081 | 6.11 | 2.11 | 8.052 | 9.922 | 43.227 | 32.62 | 6.18 | 17.013 | 79.64 | 4.25 | 22.7 | 70.24 | 76.27 | 1.74 | 47.913 | 2880.667 | 12.453
09.07.2024 |  |  |  |  | 15 | 5.167 | 2.5 | 77.333 | 0 | 0 | 0 | 0 | 0 | 0 |  |  | 420 | 6.603 | 1132.667 |  | 936.833 | 2.21 | 0.738 | 395.583 | 17.525 | 152 | 139.167 | 25.325 | 75.348 | 20.519 | 54.066 | 10.589 | 11.624 | 1.996 | 5.468 | 2.885 | 0.074 | 0.081 | 6.157 | 2.127 | 7.742 | 9.513 | 43.715 | 32.855 | 6.175 | 16.845 | 79.685 | 4.01 | 22.7 | 71.24 | 83.52 | 1.79 | 47.693 | 2839.667 | 12.267
10.07.2024 |  |  |  |  | 15 | 38.167 | 10.833 | 36 | 0 | 0 | 0 | 0 | 0 | 0 |  |  | 420 | 7.14 | 1109.583 |  | 909.167 | 2.25 | 0.761 | 432.833 | 15.958 | 158.833 | 125.333 | 25.968 | 73.639 | 20.352 | 52.324 | 10.481 | 13.238 | 1.982 | 6.231 | 3.21 | 0.082 | 0.093 | 7.008 | 2.126 | 8.387 | 9.8 | 43.437 | 32.2 | 6.177 | 17.132 | 78.98 | 4.46 | 23 | 70.62 | 85.48 | 1.74 | 47.44 | 2802 | 13.05
11.07.2024 |  |  |  |  | 15 | 42 | 10 | 33 | 0 | 0 | 0 | 0 | 0 | 0 |  |  | 414.4 | 7.581 | 1096.3 |  | 894.1 | 2.196 | 0.744 | 436.6 | 15.637 | 151.3 | 118.9 | 26.132 | 68.3 | 20.05 | 52.142 | 10.373 | 13.254 | 1.94 | 6.249 | 3.296 | 0.085 | 0.095 | 7.006 | 2.121 | 8.195 | 9.815 | 43.118 | 32.248 | 6.625 | 13.608 | 78.415 | 4.67 | 22.9 | 70.12 | 84.99 | 1.72 | 50.06 | 2198.833 | 11.77
12.07.2024 |  |  |  |  | 8.75 | 48.25 | 10 | 33 | 0 | 0 | 0 | 0 | 0 | 0 |  |  | 395.167 | 7.318 | 1102.417 |  | 892.583 | 2.177 | 0.725 | 420.5 | 15.933 | 156.25 | 118.083 | 26.032 | 79.083 | 19.982 | 52.098 | 10.291 | 13.376 | 1.984 | 6.331 | 3.381 | 0.084 | 0.094 | 7.045 | 2.113 | 7.997 | 9.693 | 43.327 | 32.575 | 6.408 | 16.935 | 78.75 | 4.46 | 23 | 69.82 | 84.86 | 1.79 | 50.07 | 2503.7 | 12.067
13.07.2024 |  |  |  |  | 15 | 42 | 10 | 33 | 0 | 0 | 0 | 0 | 0 | 0 |  |  | 273.333 | 6.547 | 1058.583 |  | 727.25 | 1.492 | 0.525 | 385.917 | 13.579 | 157.75 | 88.667 | 24.293 | 55.75 | 26.888 | 52.148 | 10.699 | 13.318 | 2.021 | 6.332 | 3.302 | 0.086 | 0.091 | 6.985 | 2.102 | 8.103 | 9.807 | 43.923 | 31.927 | 6.24 | 17.07 | 79.43 | 4.27 | 22.8 | 70.54 | 87.28 | 1.79 | 50.725 | 1206.5 | 11.115
14.07.2024 |  |  |  |  | 15 | 42 | 10 | 33 | 0 | 0 | 0 | 0 | 0 | 0 |  |  | 280 | 6.241 | 1090.083 |  | 708.417 | 1.46 | 0.488 | 406.833 | 12.61 | 158.083 | 85.75 | 24.452 | 46.827 | 35.694 | 52.159 | 10.585 | 13.286 | 2.022 | 6.044 | 3.311 | 0.084 | 0.089 | 7.242 | 2.27 | 8.232 | 9.885 | 44.163 | 31.708 | 6.012 | 17.175 | 78.905 | 4.26 | 23.2 | 70.72 | 87.28 | 1.79 | 47.73 | 1814.167 | 12.05
15.07.2024 |  |  |  |  | 15 | 42 | 10 | 33 | 0 | 0 | 0 | 0 | 0 | 0 |  |  | 301.667 | 7.253 | 1122.667 |  | 734 | 1.606 | 0.541 | 422.917 | 12.578 | 159.167 | 89.417 | 23.912 | 47.147 | 35.365 | 52.148 | 10.553 | 13.308 | 2.05 | 6.323 | 3.304 | 0.085 | 0.09 | 6.986 | 2.108 | 8.212 | 9.807 | 43.773 | 31.953 | 6.255 | 17.097 | 79.08 | 4.31 | 23.2 |  | 86.08 | 1.79 | 46.91 | 2091 | 10.733
16.07.2024 |  |  |  |  | 6.25 | 42.25 | 10 | 41.5 | 0 | 0 | 0 | 0 | 0 | 0 |  |  | 340.25 | 7.414 | 1103 |  | 773.25 | 1.858 | 0.615 | 438.5 | 14.052 | 156.083 | 99.333 | 24.948 | 60.083 |  | 52.112 | 10.508 | 13.409 | 2.009 | 6.348 | 3.284 | 0.082 | 0.088 | 7.062 | 2.114 | 8.212 | 9.573 | 43.793 | 32.23 | 6.192 | 17.042 | 78.97 |  | 22.8 | 70.885 |  |  | 50.453 | 2212.267 | 11.267
17.07.2024 |  |  |  |  | 10 | 39.917 | 10 | 40.083 | 0 | 0 | 0 | 0 | 0 | 0 |  |  | 320 | 7.878 | 1093.167 |  | 744.333 | 1.699 | 0.568 | 419.917 | 13.568 | 156.417 | 90.833 | 25.762 | 59.667 |  | 52.195 | 10.389 | 13.392 | 1.998 | 6.307 | 3.258 | 0.081 | 0.087 | 7.086 | 2.123 | 8.157 | 9.485 | 43.623 | 32.342 | 6.393 | 16.973 | 78.875 | 4.365 | 23.1 | 70.9 | 84.81 | 1.79 | 48.17 | 2129.967 | 10.633
18.07.2024 |  |  |  |  | 15 | 25 | 10 | 50 | 0 | 0 | 0 | 0 | 0 | 0 |  |  | 335.833 | 7.845 | 1099 |  | 773.333 | 1.741 | 0.594 | 418.083 | 13.583 | 158.75 | 97.583 | 24.554 | 51.328 |  | 52.915 | 10.494 | 12.882 | 1.938 | 6.1 | 3.068 | 0.079 | 0.084 | 6.782 | 2.113 | 7.947 | 9.97 | 44.258 | 31.787 | 6.038 | 17.095 | 72.447 | 16.123 | 47.657 |  | 85.49 | 1.76 | 45.767 | 2356.833 | 9.513
19.07.2024 |  |  |  |  | 15 | 25 | 10 | 50 | 0 | 0 | 0 | 0 | 0 | 0 |  |  | 381.667 | 7.827 | 1098.25 |  | 845.5 | 2.022 | 0.671 | 434.417 | 14.706 | 159.167 | 111.333 | 25.684 | 72.167 |  | 53.075 | 10.36 | 12.778 | 1.957 | 5.921 | 3.005 | 0.08 | 0.083 | 6.857 | 2.159 | 8.218 | 10.055 | 44.383 | 31.162 | 6.182 | 17.227 | 79.815 | 4.03 | 22.3 | 71.24 |  |  | 45.187 | 2429.933 | 11.2
20.07.2024 |  |  |  |  | 13.333 | 20 | 6.667 | 60 | 0 | 0 | 0 | 0 | 0 | 0 |  |  | 332.667 | 7.106 | 1145.833 |  | 809.667 | 1.811 | 0.621 | 403.75 | 14.384 | 157.083 | 104.917 | 23.557 | 50.75 |  | 53.104 | 10.561 | 12.667 | 2.032 | 5.932 | 3.032 | 0.083 | 0.086 | 6.735 | 2.137 | 8.083 | 9.985 | 44.535 | 31.392 | 6.005 | 17.18 | 79.37 | 4.1 | 23.1 | 71.46 |  |  | 47.54 | 2396.667 | 10.333
21.07.2024 |  |  |  |  | 4 | 10 | 0 | 84 | 0 | 0 | 0 | 0 | 0 | 0 |  |  | 281.667 | 9.687 | 1116.833 |  | 704 | 1.602 | 0.557 | 401.667 | 11.933 | 156.833 | 83 | 23.392 | 44.833 |  | 53.156 | 10.475 | 12.549 | 2.149 | 5.961 | 3.009 | 0.078 | 0.083 | 6.589 | 2.106 | 8.273 | 10.03 | 44.037 | 31.582 | 6.078 | 17.208 |  |  |  | 70.96 | 85.97 | 1.79 | 45 | 1569
02.08.2024 |  |  |  |  | 15 | 34.917 | 10 | 40.083 | 0 | 0 | 0 | 0 | 0 | 0 |  |  | 295.833 | 6.322 | 1085.833 |  | 790.167 | 1.692 | 0.603 | 406.667 | 12.378 | 126.667 | 93.167 | 24.117 | 42.667 | 35.866 | 52.5 | 10.407 | 13.172 | 1.978 | 6.26 | 3.151 | 0.085 | 0.09 | 6.913 | 2.106 | 8.353 | 10.463 | 42.625 | 32.225 | 6.333 | 17.195 | 79.1 | 4.36 | 22.8 | 69.82 |  |  |  | 2979 | 13.96
03.08.2024 |  |  |  |  | 15 | 14.583 | 10 | 60.417 | 0 | 0 | 0 | 0 | 0 | 0 |  |  | 300 | 6.089 | 1145.222 |  | 800 | 1.677 | 0.607 | 396.778 | 12.603 | 119 | 107.444 | 22.268 | 36.667 | 35.436 | 52.88 | 10.662 | 12.84 | 1.985 | 6.012 | 3.01 | 0.084 | 0.084 | 6.828 | 2.135 | 8.065 | 9.11 | 44.78 | 31.76 | 6.285 | 16.965 |  | 4.76 | 23 |  |  |  | 46.57 | 2053
04.08.2024 |  |  |  |  | 8.75 | 0 | 16.25 | 75 | 0 | 0 | 0 | 0 | 0 | 0 |  |  | 295.833 | 5.874 | 1163.125 |  | 783.5 | 1.655 | 0.604 | 418.375 | 12.169 | 127.125 | 103.75 | 22.616 | 36.688 |  | 53.872 | 10.59 | 12.202 | 1.92 | 5.712 | 2.802 | 0.08 | 0.082 | 6.49 | 2.135 | 8.605 | 10.36 | 40.635 | 34.005 | 6.395 | 17.06 | 79.36 | 4.58 | 23.4 |  |  |  | 46.71 | 2043.7 | 8.67
05.08.2024 |  |  |  |  | 15 | 0 | 10 | 75 | 0 | 0 | 0 | 0 | 0 | 0 |  |  | 310.083 | 5.269 | 1142.75 |  | 799 | 1.722 | 0.628 | 400.833 | 12.929 | 147.417 | 85.75 | 22.593 | 41.167 |  | 54.038 | 10.28 | 11.825 | 1.94 | 5.672 | 2.925 | 0.082 | 0.083 | 6.152 | 2.085 | 7.6 | 9.76 | 42.768 | 33.277 | 6.595 | 16.735 | 79.8 | 3.9 | 22.4 | 69.88 |  |  | 46.515 | 2064 | 7.585
06.08.2024 |  |  |  |  | 15 | 0 | 10 | 75 | 0 | 0 | 0 | 0 | 0 | 0 |  |  | 330.917 | 5.661 | 1138.833 |  | 801.583 | 1.81 | 0.633 | 385.333 | 13.309 | 138.75 | 86.536 | 23.201 | 43.5 | 19.7 | 54.049 | 10.5 | 11.678 | 2.002 | 5.612 | 2.942 | 0.082 | 0.086 | 6.065 | 2.081 | 7.978 | 9.28 | 42.968 | 33.068 | 6.708 | 16.772 | 80.14 | 3.88 | 22.4 |  |  |  | 42.585 | 2281.1 | 9.055
07.08.2024 |  |  |  |  | 12.5 | 27.5 | 0.833 | 59.167 | 0 | 0 | 0 | 0 | 0 | 0 |  |  | 350 | 6.338 | 1133.583 |  | 794.167 | 1.965 | 0.682 | 387.25 | 12.9 | 133.667 | 81.667 | 24.528 | 43.231 | 19.567 | 53.184 | 10.502 | 12.279 | 2.002 | 6.005 | 3.088 | 0.083 | 0.09 | 6.274 | 2.046 | 8.043 | 9.31 | 43.429 | 32.709 | 6.51 | 16.861 |  |  |  | 70.96 | 85.99 | 1.84 | 42.95 | 2426.5 | 9.555
08.08.2024 |  |  |  |  | 15 | 42 | 4.167 | 38.833 | 0 | 0 | 0 | 0 | 0 | 0 |  |  | 350 | 6.527 | 1128.909 |  | 802.909 | 2.02 | 0.699 | 422.909 | 12.902 | 140.727 | 79.909 | 24.946 | 54 |  | 52.503 | 10.57 | 13.058 | 1.973 | 6.222 | 3.33 | 0.083 | 0.091 | 6.836 | 2.099 | 8.014 | 9.196 | 43.526 | 32.876 | 6.388 | 16.84 | 77.81 | 4.7 | 22.6 |  |  |  | 42.47 | 2401.6 | 10.63
09.08.2024 |  |  |  |  | 15 | 42 | 10 | 33 | 0 | 0 | 0 | 0 | 0 | 0 |  |  | 353.333 | 6.734 | 1125.333 |  | 811.778 | 2.027 | 0.703 | 423.222 | 13.248 | 140.889 | 85.111 | 24.827 | 55 |  | 52.119 | 10.3 | 13.359 | 1.942 | 6.385 | 3.401 | 0.084 | 0.095 | 6.974 | 2.092 | 7.797 | 9.565 | 43.01 | 33.113 | 6.515 | 16.79 | 78.23 | 4.89 | 23.2 | 70.52 | 84.54 | 2.1 | 44.29 | 2450.3 | 11.32
10.08.2024 |  |  |  |  | 15 | 42 | 10 | 33 | 0 | 0 | 0 | 0 | 0 | 0 |  |  | 370 | 6.222 | 1133.167 |  | 841.25 | 2.162 | 0.734 | 436.917 | 11.943 | 150.417 | 85.25 | 24.934 | 52.917 |  | 51.937 | 10.456 | 13.467 | 1.976 | 6.511 | 3.416 | 0.084 | 0.096 | 6.956 | 2.071 | 7.69 | 9.125 | 43.26 | 33.29 | 6.635 | 16.658 | 75.7 | 5.01 | 23 |  |  |  | 45.523 | 2501.7 | 12.33
11.08.2024 |  |  |  |  | 15 | 42 | 10 | 33 | 0 | 0 | 0 | 0 | 0 | 0 |  |  | 367.5 | 5.611 | 1137.25 |  | 839.625 | 2.138 | 0.725 | 433.875 | 12.735 | 150.25 | 85 | 24.365 | 50 |  | 52.166 | 10.512 | 13.275 | 1.985 | 6.434 | 3.375 | 0.081 | 0.092 | 6.841 | 2.064 | 8.567 | 10.005 | 42.335 | 32.648 | 6.445 | 17.125 |  |  |  | 70.77 |  |  | 44.71 | 2589.3 | 12.45
12.08.2024 |  |  |  |  | 15 | 42 | 10 | 33 | 0 | 0 | 0 | 0 | 0 | 0 |  |  | 350 | 5.442 | 1149.25 |  | 807.833 | 2.022 | 0.7 | 428.083 | 12.551 | 144.667 | 81.333 | 24.506 | 53.917 |  | 52.11 | 10.569 | 13.398 | 1.99 | 6.441 | 3.399 | 0.082 | 0.091 | 6.958 | 2.08 | 8.19 | 9.362 | 43.107 | 32.718 | 6.623 | 16.89 | 79.26 | 5.06 | 23.2 | 69.9 | 83.97 | 1.78 | 43.49 | 2401.5 | 11.34
13.08.2024 |  |  |  |  | 15 | 42 | 10 | 33 | 0 | 0 | 0 | 0 | 0 | 0 |  |  | 350 | 5.197 | 1126.833 |  | 811.417 | 2.032 | 0.694 | 407.583 | 13.472 | 139.417 | 83.583 | 24.905 | 53.333 |  | 52.086 | 10.527 | 13.393 | 2.002 | 6.407 | 3.38 | 0.083 | 0.09 | 6.987 | 2.09 | 8.172 | 9.178 | 43.245 | 32.702 | 6.703 | 16.85 | 79.07 | 4.79 | 22.8 | 70.81 | 85.88 | 1.98 | 41.355 | 2257.5 | 12.195
14.08.2024 |  |  |  |  | 15 | 42 | 10 | 33 | 0 | 0 | 0 | 0 | 0 | 0 |  |  | 350 | 5.274 | 1136.833 |  | 808.667 | 2.011 | 0.692 | 400.417 | 13.572 | 136.75 | 86.833 | 25.113 | 41.201 |  | 52.097 | 10.376 | 13.341 | 2.039 | 6.432 | 3.382 | 0.082 | 0.089 | 6.908 | 2.074 | 8.687 | 10.263 | 42.915 | 31.917 | 6.218 | 17.303 | 78.875 | 4.96 | 23 | 71.91 | 84.87 | 1.89 | 41.72 | 2191 | 11.65
15.08.2024 |  |  |  |  | 15 | 42 | 10 | 33 | 0 | 0 | 0 | 0 | 0 | 0 |  |  | 350 | 4.148 | 1148.25 |  | 811.167 | 2.013 | 0.685 | 372.583 | 13.51 | 135.417 | 86.583 | 25.312 | 42 |  | 52.113 | 10.34 | 13.278 | 2.055 | 6.32 | 3.394 | 0.082 | 0.089 | 6.958 | 2.102 | 8.195 | 9.62 | 43.84 | 32.243 | 6.102 | 17.057 | 78.52 | 4.93 | 23.5 | 71.06 | 84.39 | 1.77 | 42.24 | 2380.3 | 12.455
16.08.2024 |  |  |  |  | 15 | 42 | 10 | 33 | 0 | 0 | 0 | 0 | 0 | 0 |  |  | 350 | 3.604 | 1145.75 |  | 797.333 | 1.974 | 0.685 | 398.583 | 13.478 | 132.417 | 86.583 | 24.711 | 39.25 |  | 52.103 | 10.364 | 13.355 | 1.987 | 6.297 | 3.348 | 0.082 | 0.089 | 7.058 | 2.121 | 8.403 | 9.447 | 43.873 | 31.945 | 6.437 | 17.087 | 78.67 | 5.06 | 23.3 | 70.82 |  |  | 40.37 | 2461.5 | 11.45
17.08.2024 |  |  |  |  | 15 | 29.167 | 10 | 45.833 | 0 | 0 | 0 | 0 | 0 | 0 |  |  | 349.417 | 3.485 | 1124.583 |  | 810.917 | 2.016 | 0.679 | 392.5 | 13.308 | 139.167 | 85 | 24.793 | 41.583 |  | 52.094 | 10.382 | 13.358 | 1.999 | 6.317 | 3.351 | 0.082 | 0.091 | 7.041 | 2.115 | 7.632 | 9.598 | 43.598 | 32.637 | 6.535 | 16.795 | 78.92 | 4.68 | 23.4 | 71.94 | 83.72 | 1.96 | 12.54 | 2307.35 | 12.56
18.08.2024 |  |  |  |  | 15 | 29.167 | 10 | 45.833 | 0 | 0 | 0 | 0 | 0 | 0 |  |  | 350 | 4.33 | 1125 |  | 811 | 2.017 | 0.697 | 425.083 | 13.959 | 143.25 | 84.167 | 23.989 | 42.833 |  | 52.091 | 10.443 | 13.426 | 1.951 | 6.365 | 3.389 | 0.081 | 0.09 | 7.061 | 2.109 | 8.032 | 9.827 | 43.165 | 32.99 | 5.987 | 16.987 | 79.12 | 5.01 | 23 |  | 79.61 | 1.87 | 42.38 | 2436.1 | 11.585
19.08.2024 |  |  |  |  | 15 | 42 | 10 | 33 | 0 | 0 | 0 | 0 | 0 | 0 |  |  | 350 | 4.333 | 1135.583 |  | 806.75 | 2.023 | 0.697 | 381.5 | 14.466 | 133.75 | 87.25 | 20.064 | 56.5 |  | 52.08 | 10.31 | 13.378 | 2.042 | 6.396 | 3.403 | 0.082 | 0.091 | 6.982 | 2.092 | 8.193 | 9.975 | 42.897 | 32.762 | 6.173 | 17.047 |  |  |  |  | 79.11 | 1.79
20.08.2024 |  |  |  |  | 11.25 | 25.5 | 10 | 53.25 | 0 | 0 | 0 | 0 | 0 | 0 |  |  | 350 | 4.209 | 1113.273 |  | 805.636 | 1.915 | 0.669 | 412.636 | 13.679 | 131.636 | 87.727 | 21.567 | 45.273 |  | 52.207 | 10.517 | 13.315 | 2.005 | 6.333 | 3.294 | 0.082 | 0.087 | 6.982 | 2.101 | 7.65 | 9.567 | 43.887 | 32.318 | 6.578 | 16.82 | 78.9 | 4.44 | 22.6 | 70.36 |  |  | 43.7 | 2415 | 11.28
21.08.2024 |  |  |  |  | 10 | 20 | 10 | 60 | 0 | 0 | 0 | 0 | 0 | 0 |  |  | 367.5 | 4.715 | 1129.5 |  | 751.75 | 1.968 | 0.69 | 460.5 | 13.183 | 153.5 | 84 | 23.303 | 45.5 |  | 52.965 | 10.448 | 12.955 | 1.928 | 6.13 | 2.985 | 0.081 | 0.09 | 6.825 | 2.112 | 7.11 | 9.375 | 45.45 | 31.64 | 6.425 | 16.735 | 78.88 | 4.62 | 23 |  | 84.16 | 1.9 | 2.84 | 2699 | 12.04
23.08.2024 |  |  |  |  | 10 | 20 | 10 | 60 | 0 | 0 | 0 | 0 | 0 | 0 |  |  | 420 | 4.881 | 1125.625 |  | 840.625 | 2.27 | 0.754 | 428 | 15.79 | 156.125 | 108.625 | 24.844 | 50.125 |  | 52.861 | 10.311 | 12.896 | 1.981 | 6.108 | 3.102 | 0.086 | 0.084 | 6.789 | 2.111 | 7.948 | 9.732 | 42.752 | 33.05 | 6.518 | 16.862 | 79.25 | 4.41 | 22.6 |  | 86.75 | 1.74 | 47.85 | 2926 | 12
24.08.2024 |  |  |  |  | 19.167 | 11.667 | 10 | 59.167 | 0 | 0 | 0 | 0 | 0 | 0 |  |  | 418.333 | 4.908 | 1111.75 |  | 922.625 | 2.258 | 0.748 | 431.75 | 18.394 | 159.75 | 126.25 | 24.976 | 52.625 | 20.325 | 53.011 | 10.399 | 12.785 | 1.992 | 5.986 | 3.018 | 0.082 | 0.083 | 6.799 | 2.137 | 8.098 | 9.568 | 43.023 | 32.845 | 6.465 | 16.91 | 78.22 | 4.25 |  | 70.14 | 84.82 | 1.57 | 43.85 | 2782 | 10.9
25.08.2024 |  |  |  |  | 10 | 20 | 10 | 60 | 0 | 0 | 0 | 0 | 0 | 0 |  |  | 399.917 | 5.27 | 1150.417 |  | 877.833 | 2.167 | 0.737 | 444.5 | 17.057 | 158.167 | 115.833 | 24.518 | 55 | 20 | 52.968 | 10.246 | 12.834 | 1.975 | 6.087 | 3.018 | 0.084 | 0.088 | 6.747 | 2.108 | 7.665 | 9.345 | 43.883 | 32.618 | 6.488 | 16.773 | 78.19 | 4.78 | 22.8 |  | 83.95 | 1.62 | 46.615 | 2835 | 11.25
26.08.2024 |  |  |  |  | 10 | 20 | 10 | 60 | 0 | 0 | 0 | 0 | 0 | 0 |  |  | 420 | 4.929 | 1151.583 |  | 876.5 | 2.251 | 0.749 | 443.833 | 17.019 | 157.583 | 118.417 | 25.121 | 58.75 |  | 52.946 | 10.356 | 12.815 | 1.951 | 6.101 | 3.04 | 0.082 | 0.087 | 6.714 | 2.101 | 7.77 | 9.47 | 44.03 | 32.41 | 6.32 | 16.87 | 78.24 | 4.89 | 22.8 | 70.46 |  |  | 46.25 | 2848 | 12.7
27.08.2024 |  |  |  |  | 10 | 20 | 10 | 60 | 0 | 0 | 0 | 0 | 0 | 0 |  |  | 414.833 | 4.586 | 1145.5 |  | 812.25 | 2.218 | 0.758 | 458.125 | 14.784 | 158.25 | 104 | 24.1 | 53.75 |  | 52.99 | 10.302 | 12.828 | 1.953 | 6.051 | 3.078 | 0.081 | 0.086 | 6.778 | 2.119 | 8.293 | 9.523 | 43.635 | 32.293 | 6.255 | 17.04 |  |  |  | 71.4 |  |  |  |  | 12.64
28.08.2024 |  |  |  |  | 10 | 20 | 10 | 60 | 0 | 0 | 0 | 0 | 0 | 0 |  |  | 420 | 4.851 | 1158.167 |  | 841.5 | 2.24 | 0.74 | 447.167 | 16.577 | 156.25 | 111.917 | 24.213 | 52.25 |  | 53.015 | 10.322 | 12.779 | 1.944 | 6.065 | 3.072 | 0.08 | 0.088 | 6.714 | 2.109 | 8.792 | 9.75 | 41.66 | 33.5 | 6.298 | 17.088 | 78.91 | 4.86 | 22.8 | 70.68 | 75.19 | 1.57 | 45.06 | 2824.95 | 11.535
29.08.2024 |  |  |  |  | 10 | 20 | 10 | 60 | 0 | 0 | 0 | 0 | 0 | 0 |  |  | 420 | 4.944 | 1155.583 |  | 834.5 | 2.238 | 0.742 | 459.583 | 16.926 | 154.583 | 108.833 | 24.883 | 61.167 |  | 53.022 | 10.364 | 12.766 | 1.94 | 6.052 | 3.061 | 0.08 | 0.086 | 6.714 | 2.109 | 8.585 | 9.527 | 42.828 | 32.677 | 6.385 | 17.065 | 79.58 | 4.06 | 23.4 | 70.08 |  |  | 46.29 | 2803.667 | 12.057
30.08.2024 |  |  |  |  | 8.333 | 21.667 | 10 | 60 | 0 | 0 | 0 | 0 | 0 | 0 |  |  | 420 | 5.756 | 1134.833 |  | 838.417 | 2.287 | 0.756 | 454.333 | 17.612 | 155.75 | 109.417 | 25.108 | 58.333 |  | 53.009 | 10.422 | 12.778 | 2.017 | 6.029 | 3.028 | 0.082 | 0.084 | 6.749 | 2.12 | 7.813 | 9.39 | 43.873 | 32.42 | 6.503 | 16.84 | 79.52 | 4.1 | 22.4 |  |  |  | 49.23 | 2834 | 12.05
31.08.2024 |  |  |  |  | 10 | 20 | 10 | 60 | 0 | 0 | 0 | 0 | 0 | 0 |  |  | 420 | 5.591 | 1119.917 |  | 853.917 | 2.29 | 0.761 | 453.417 | 18.081 | 157.583 | 113.167 | 25.46 | 64.812 |  | 52.992 | 10.468 | 12.888 | 1.952 | 6.071 | 3.032 | 0.082 | 0.089 | 6.818 | 2.123 | 7.642 | 9.397 | 44.267 | 32.333 | 6.362 | 16.823
01.09.2024 |  |  |  |  | 10 | 20 | 10 | 60 | 0 | 0 | 0 | 0 | 0 | 0 |  |  | 420 | 5.327 | 1123.167 |  | 861.833 | 2.261 | 0.764 | 449.333 | 16.829 | 158.25 | 112.833 | 25.659 | 71.5 |  | 52.995 | 10.338 | 12.795 | 2.002 | 6.032 | 3.11 | 0.08 | 0.089 | 6.762 | 2.121 | 7.495 | 9.72 | 43.625 | 32.6 | 6.56 | 16.778 |  |  |  | 71.48 |  |  | 45.73 | 2857.3 | 11.91
02.09.2024 |  |  |  |  | 10 | 20 | 10 | 60 | 0 | 0 | 0 | 0 | 0 | 0 |  |  | 417.083 | 5.616 | 1122.583 |  | 842.417 | 2.232 | 0.761 | 451.917 | 16.012 | 155.417 | 113.75 | 24.544 | 59.667 |  | 52.931 | 10.386 | 12.812 | 2.009 | 6.097 | 3.082 | 0.083 | 0.088 | 6.715 | 2.1 | 8.562 | 9.82 | 42.725 | 32.627 | 6.267 | 17.125 | 78.12 | 4.96 | 23.2 | 70.52 | 83.92 | 2.07 | 42.395 | 2874.95 | 12.18
03.09.2024 |  |  |  |  | 10 | 20 | 10 | 60 | 0 | 0 | 0 | 0 | 0 | 0 |  |  | 420 | 5.147 | 1139.333 |  | 854.917 | 2.235 | 0.753 | 447.75 | 15.064 | 155.667 | 112.75 | 24.039 | 58.167 |  | 52.983 | 10.418 | 12.769 | 2.037 | 6.063 | 3.028 | 0.083 | 0.086 | 6.706 | 2.108 | 7.875 | 9.67 | 44.312 | 31.81 | 6.333 | 16.987 | 79.34 | 4.26 | 22.8 | 71.38 |  |  |  | 2873.9 | 11.855
04.09.2024 |  |  |  |  | 10 | 20 | 10 | 60 | 0 | 0 | 0 | 0 | 0 | 0 |  |  | 420 | 5.907 | 1122.417 |  | 855.5 | 2.245 | 0.756 | 448.167 | 11.829 | 157.833 | 114.667 | 24.694 | 64.292 |  | 52.914 | 10.405 | 12.854 | 1.984 | 6.079 | 3.042 | 0.082 | 0.088 | 6.775 | 2.116 | 8.172 | 9.972 | 43.365 | 32.218 | 6.272 | 17.08 | 77.86 | 5.12 | 23.6 | 70.78 | 84.24 | 1.94 | 42.535 | 2854.7 | 12.225
05.09.2024 |  |  |  |  | 10 | 20 | 10 | 60 | 0 | 0 | 0 | 0 | 0 | 0 |  |  | 420 | 5.73 | 1132.833 |  | 841.583 | 2.241 | 0.751 | 451.917 | 9.136 | 156.917 | 111.25 | 24.607 | 61.083 |  | 52.938 | 10.41 | 12.872 | 1.992 | 6.09 | 3.06 | 0.079 | 0.083 | 6.783 | 2.112 | 7.535 | 9.175 | 44.71 | 32.64 | 5.94 | 16.79 | 78.905 | 4.85 | 23.4 | 71.12 |  |  | 44.76 | 2771 | 12.45
06.09.2024 |  |  |  |  | 10 | 20 | 10 | 60 | 0 | 0 | 0 | 0 | 0 | 0 |  |  | 415.857 | 5.349 | 1085.571 |  | 833 | 1.969 | 0.684 | 433.857 | 7.967 | 150.286 | 95.714 | 24.864 | 58.429 |  | 52.96 | 10.48 | 12.83 | 1.953 | 6.052 | 3.082 | 0.082 | 0.086 | 6.778 | 2.12 | 7.985 | 9.6 | 43.275 | 32.565 | 6.575 | 16.895 |  |  |  | 70.82 |  |  | 40.24 | 3009.1 | 12.34
07.09.2024 |  |  |  |  | 7.778 | 22.222 | 10 | 60 | 0 | 0 | 0 | 0 | 0 | 0 |  |  | 405.889 | 5.882 | 1130 |  | 841 | 2.306 | 0.762 | 457 | 17.084 | 157 | 108.6 | 25.1 | 73.4 |  | 52.91 | 10.356 | 12.889 | 1.983 | 6.076 | 3.039 | 0.081 | 0.089 | 6.813 | 2.12 | 8.488 | 10.206 | 42.59 | 32.542 | 6.174 | 17.184 | 79.88 | 4.12 | 23.2 | 70.2 |  |  | 43.71 | 2941 | 11.45
08.09.2024 |  |  |  |  | 10 | 20 | 10 | 60 | 0 | 0 | 0 | 0 | 0 | 0 |  |  | 420 | 5.935 | 1128.5 |  | 853.5 | 2.278 | 0.752 | 452.625 | 17.074 | 155.375 | 113.25 | 24.795 | 68.625 |  | 52.918 | 10.465 | 12.847 | 2.005 | 6.039 | 3.032 | 0.082 | 0.09 | 6.808 | 2.128 | 7.947 | 9.517 | 43.68 | 32.573 | 6.283 | 16.913 | [7 empty] | 2911 | 12.51
10.09.2024 |  |  |  |  | 10 | 20 | 5 | 65 | 0 | 0 | 0 | 0 | 0 | 0 |  |  | 419.583 | 5.565 | 1120.167 |  | 882.667 | 2.283 | 0.764 | 436.583 | 19.233 | 153.917 | 118.583 | 24.671 | 63.333 |  | 52.955 | 10.462 | 12.823 | 1.996 | 6.051 | 3.019 | 0.08 | 0.085 | 6.772 | 2.118 | 7.885 | 9.853 | 43.857 | 32.278 | 6.127 | 17 | 78.805 | 4.835 | 23.4 | 70.21 |  |  | 42.177 | 2987.667 | 12.07
11.09.2024 |  |  |  |  | 10 | 20 | 10 | 60 | 0 | 0 | 0 | 0 | 0 | 0 |  |  | 415 | 5.085 | 1140 |  | 867.5 | 2.275 | 0.774 | 447.917 | 18.362 | 156.75 | 117.083 | 24.749 | 59.917 |  | 53.002 | 10.507 | 12.793 | 1.978 | 6.035 | 3.042 | 0.082 | 0.085 | 6.758 | 2.121 | 8.738 | 9.92 | 43.35 | 32.002 | 5.99 | 17.293 | 79.005 | 4.785 | 23.5 |  |  |  | 40.18 | 2953 | 11.05
12.09.2024 |  |  |  |  | 10 | 20 | 10 | 60 | 0 | 0 | 0 | 0 | 0 | 0 |  |  | 415.833 | 4.913 | 1136.5 |  | 869.917 | 2.184 | 0.743 | 432.167 | 18.078 | 154.917 | 117.417 | 24.762 | 61.833 |  | 52.955 | 10.266 | 12.806 | 2.025 | 6.041 | 3.026 | 0.082 | 0.082 | 6.765 | 2.12 | 7.908 | 9.398 | 43.952 | 32.745 | 5.998 | 16.912 | 79.02 | 4.86 |  | 70.98 |  |  | 40.875 | 2784.8 | 11.02
13.09.2024 |  |  |  |  | 10 | 20 | 10 | 60 | 0 | 0 | 0 | 0 | 0 | 0 |  |  | 420 | 4.708 | 1148.333 |  | 878.583 | 2.367 | 0.753 | 437.417 | 17.409 | 156.833 | 116.083 | 24.468 | 58.75 |  | 52.947 | 10.372 | 12.82 | 1.972 | 6.065 | 3.001 | 0.084 | 0.086 | 6.755 | 2.114 | 7.682 | 9.41 | 43.572 | 32.837 | 6.5 | 16.768 | 79.62 | 4.02 | 22.8 | 70.34 |  |  | 42.71 | 2931.25 | 10.94
14.09.2024 |  |  |  |  | 10 | 20 | 10 | 60 | 0 | 0 | 0 | 0 | 0 | 0 |  |  | 420 | 5.801 | 1145.667 |  | 886.083 | 2.268 | 0.763 | 432.667 | 17.692 | 156.417 | 119 | 25.399 | 65.083 |  | 52.961 | 10.405 | 12.778 | 1.992 | 6.035 | 3.002 | 0.083 | 0.086 | 6.743 | 2.117 | 7.337 | 9.623 | 43.888 | 32.77 | 6.382 | 16.727 | 78.82 | 4.9 | 22.6 |  |  |  |  | 10.97 | 3024.1
15.09.2024 |  |  |  |  | 10 | 20 | 10 | 60 | 0 | 0 | 0 | 0 | 0 | 0 |  |  | 402.25 | 5.202 | 1131 |  | 860.667 | 2.187 | 0.741 | 434.083 | 17.376 | 154.25 | 114.75 | 24.785 | 62.024 |  | 52.961 | 10.32 | 12.826 | 1.988 | 6.045 | 3.059 | 0.082 | 0.085 | 6.781 | 2.122 | 8.005 | 10.155 | 43.195 | 32.44 | 6.205 | 17.05 | 78.1 | 4.76 | 23.4 |  |  |  | 46.7 | 2918 | 11.4
16.09.2024 |  |  |  |  | 6.667 | 23.333 | 10 | 60 | 0 | 0 | 0 | 0 | 0 | 0 |  |  | 409.583 | 4.419 | 1133.083 |  | 888.667 | 2.224 | 0.747 | 439.25 | 17.376 | 158.083 | 115.083 | 24.609 | 58.25 |  | 52.975 | 10.502 | 12.735 | 2.018 | 6.03 | 2.995 | 0.082 | 0.086 | 6.705 | 2.115 | 6.38 | 10.81 | 45.675 | 31.12 | 6.015 | 16.86 | 78.92 | 4.32 | 22.4 |  |  |  | 2.88 | 2847 | 11.82
17.09.2024 |  |  |  |  | 10 | 20 | 10 | 60 | 0 | 0 | 0 | 0 | 0 | 0 |  |  | 420 | 4.262 | 1130.583 |  | 889.583 | 2.287 | 0.768 | 443.583 | 18.329 | 157.167 | 119.167 | 24.885 | 58.5 |  | 52.989 | 10.428 | 12.82 | 1.978 | 6.051 | 3.035 | 0.082 | 0.086 | 6.769 | 2.12 | 8.412 | 9.768 | 43.58 | 32.355 | 5.885 | 17.16 | 79.58 |  | 23.4 | 70.24 |  |  | 43.47 | 3003.5 | 11.1
18.09.2024 |  |  |  |  | 10 | 20 | 10 | 60 | 0 | 0 | 0 | 0 | 0 | 0 |  |  | 420 | 4.666 | 1133.6 |  | 872.4 | 2.256 | 0.623 | 435.4 | 18.6 | 155 | 124 | 25.304 | 67.2 |  | 52.968 | 10.552 | 12.785 | 2 | 6.028 | 3.03 | 0.082 | 0.084 | 6.758 | 2.12 | 8.175 | 9.635 | 43.27 | 32.735 | 6.185 | 16.995 |  |  |  | 70.32 | 81.79 | 1.92 | 45.98 | 2847 | 10.38
19.09.2024 |  |  |  |  | 5.833 | 24.167 | 10 | 60 | 0 | 0 | 0 | 0 | 0 | 0 |  |  | 420 | 5.073 | 1128.167 |  | 885.917 | 2.307 | 0.764 | 450.667 | 19.13 | 155.583 | 121.833 | 25.16 | 66.75 |  | 52.968 | 10.536 | 12.815 | 1.982 | 6.036 | 3.039 | 0.082 | 0.086 | 6.779 | 2.121 | 7.79 | 9.455 | 43.642 | 32.828 | 6.285 | 16.838 | 78.78 | 4.46 |  | 70.21 |  |  |  |  | 10.71
20.09.2024 |  |  |  |  | 10 | 20 | 10 | 60 | 0 | 0 | 0 | 0 | 0 | 0 |  |  | 412.083 | 5.155 | 1120.083 |  | 873.833 | 2.278 | 0.757 | 448.917 | 19.396 | 155.167 | 117.083 | 25.308 | 61.417 |  | 52.956 | 10.462 | 12.842 | 1.988 | 6.038 | 3.044 | 0.08 | 0.087 | 6.805 | 2.126 | 7.79 | 9.505 | 43.79 | 32.592 | 6.322 | 16.86 |  |  |  | 70.54 |  |  | 43.69 | 2864
21.09.2024 |  |  |  |  | 10 | 20 | 2.5 | 67.5 | 0 | 0 | 0 | 0 | 0 | 0 |  |  | 399.167 | 4.818 | 1149.667 |  | 842.667 | 2.184 | 0.727 | 453.083 | 17.378 | 158.5 | 117.5 | 24.349 | 59.917 |  | 52.94 | 10.518 | 12.79 | 2.01 | 6.045 | 3.055 | 0.082 | 0.086 | 6.745 | 2.118 | 8.15 | 9.9 | 43.22 | 32.58 | 6.15 | 17.045 |  |  |  | 69.92 |  |  | 45.51 | 2687.4
22.09.2024 |  |  |  |  | 10 | 20 | 0 | 70 | 0 | 0 | 0 | 0 | 0 | 0 |  |  | 408.75 | 4.572 | 1129.125 |  | 832.375 | 2.149 | 0.758 | 425.375 | 17.235 | 161 | 111.25 | 25.295 | 62.5 |  | 52.936 | 10.488 | 12.808 | 2.012 | 6.032 | 3.064 | 0.082 | 0.086 | 6.776 | 2.122 | 7.807 | 9.693 | 44.28 | 32 | 6.22 | 16.97 |  |  |  | 69.12 |  |  | 47.93 | 2814.8 | 10.72
23.09.2024 |  |  |  |  | 10.833 | 18.333 | 0 | 70.833 | 0 | 0 | 0 | 0 | 0 | 0 |  |  | 420 | 5.113 | 1128.417 |  | 847.667 | 2.216 | 0.751 | 442.333 | 16.163 | 158 | 111 | 25.231 | 65.125 |  | 52.937 | 10.394 | 12.783 | 2.017 | 6.04 | 3.08 | 0.081 | 0.086 | 6.743 | 2.116 | 7.667 | 9.66 | 43.733 | 32.227 | 6.713 | 16.827 | 78.1 | 4.02 | 22.6 | 70.58 |  |  | 44.45 | 2850 | 11.22
24.09.2024 |  |  |  |  | 10 | 20 | 0 | 70 | 0 | 0 | 0 | 0 | 0 | 0 |  |  | 421.667 | 5.058 | 1126.625 |  | 861.917 | 2.207 | 0.742 | 438.667 | 16.354 | 156.417 | 114.417 | 24.8 | 58.413 |  | 52.978 | 10.476 | 12.839 | 1.97 | 6.023 | 3.027 | 0.082 | 0.083 | 6.816 | 2.132 | 7.823 | 9.768 | 43.885 | 32.228 | 6.295 | 16.95 | 79.31 | 4.16 | 22.95 | 70.47 |  |  | 43.72 | 2861 | 11.29
25.09.2024 |  |  |  |  | 10 | 20 | 0 | 70 | 0 | 0 | 0 | 0 | 0 | 0 |  |  | 427.167 | 4.742 | 1092.167 |  | 803.75 | 2.033 | 0.765 | 420 | 14.319 | 152.5 | 108.333 | 24.351 | 58.48 |  | 52.943 | 10.408 | 12.834 | 1.991 | 6.011 | 3.037 | 0.081 | 0.082 | 6.823 | 2.136 | 8.263 | 9.542 | 43.365 | 32.473 | 6.357 | 17.002 | 78.87 | 4.52 | 23.25 | 71.58
26.09.2024 |  |  |  |  | 11.667 | 18.333 | 0 | 70 | 0 | 0 | 0 | 0 | 0 | 0 |  |  | 395 | 5.64 | 1120.25 |  | 835 | 2.047 | 0.698 | 390.833 | 12.603 | 148.5 | 120 | 24.762 | 53.25 |  | 52.955 | 10.452 | 12.83 | 1.992 | 6.028 | 3.021 | 0.082 | 0.083 | 6.802 | 2.129 | 7.428 | 9.3 | 44.785 | 32.365 | 6.123 | 16.782 | 79.12 | 4.28 | 23 | 70.89 | 79.74 | 1.98 | 46.73 | 2842.2 | 11.42
27.09.2024 |  |  |  |  | 15.833 | 12.5 | 0 | 71.667 | 0 | 0 | 0 | 0 | 0 | 0 |  |  | 383.933 | 5.16 | 1121.167 |  | 914.333 | 2.172 | 0.723 | 405.583 | 12.403 | 152.083 | 131.167 | 25.395 | 57.678 |  | 52.94 | 10.302 | 12.85 | 1.995 | 6.055 | 3.03 | 0.082 | 0.086 | 6.795 | 2.122 | 8.31 | 9.31 | 43.93 | 32.03 | 6.42 | 17.015 | 79.96 | 4.04 | 22.8 |  |  |  | 43.98 | 2932 | 13.09
28.09.2024 |  |  |  |  | 12.857 | 14.286 | 0 | 72.857 | 0 | 0 | 0 | 0 | 0 | 0 |  |  | 420 | 5.199 | 1119.571 |  | 914 | 2.204 | 0.736 | 407.571 | 11.989 | 151.143 | 131.571 | 25.224 | 57.714 |  | 52.925 | 10.41 | 12.832 | 2.011 | 6.05 | 3.05 | 0.083 | 0.083 | 6.782 | 2.121 | 8.242 | 9.822 | 43.207 | 32.528 | 6.2 | 17.43 | 78.58 | 4.86 | 23 | 70.72
29.09.2024 | [12 empty] | 0 | 0
30.09.2024 |  |  |  |  | 10 | 20 | 0 | 70 | 0 | 0 | 0 | 0 | 0 | 0 |  |  | 388.125 | 5.734 | 1063 |  | 836.75 | 1.946 | 0.691 | 357.125 | 18.298 | 131.5 | 115.75 | 21.418 | 62.75 |  | 52.978 | 10.445 | 12.858 | 1.948 | 6.018 | 3.035 | 0.082 | 0.082 | 6.84 | 2.138 | 8.085 | 9.955 | 43.095 | 32.59 | 6.275 | 17.015 | 78.62 | 4.56 |  | 70.32 |  |  |  | 3171 | 9.75
01.10.2024 |  |  |  |  | 10 | 20 | 0 | 70 | 0 | 0 | 0 | 0 | 0 | 0 |  |  | 420 | 5.962 | 1123.417 |  | 885.833 | 2.288 | 0.757 | 437.167 | 17.404 | 153.5 | 118.833 | 25.018 | 63.083 |  | 52.923 | 10.29 | 12.867 | 2.002 | 6.077 | 3.08 | 0.081 | 0.086 | 6.79 | 2.116 | 7.828 | 9.517 | 43.368 | 32.81 | 6.477 | 16.828 | 80.12 | 3.92 | 23.4 |  | 84.86 | 1.67 | 51.36 | 2893.9 | 11.43
02.10.2024 |  |  |  |  | 10 | 20 | 0 | 70 | 0 | 0 | 0 | 0 | 0 | 0 |  |  | 420 | 5.224 | 1125.083 |  | 915.75 | 2.268 | 0.741 | 431.083 | 18.124 | 153.583 | 128.333 | 24.995 | 69.667 |  | 52.933 | 10.392 | 12.827 | 2.018 | 6.05 | 3.057 | 0.081 | 0.082 | 6.777 | 2.121 | 7.882 | 9.452 | 43.907 | 32.597 | 6.165 | 16.902 | 79.33 | 4.24 | 23.3 |  |  |  | 49.89 | 2886 | 11.6
03.10.2024 |  |  |  |  | 10 | 20 | 0 | 70 | 0 | 0 | 0 | 0 | 0 | 0 |  |  | 424.167 | 4.729 | 1108.833 |  | 916.25 | 2.298 | 0.771 | 438.583 | 18.157 | 155.75 | 125.917 | 25.083 | 63.833 |  | 52.945 | 10.386 | 12.853 | 1.985 | 6.053 | 3.06 | 0.082 | 0.084 | 6.8 | 2.123 | 8.295 | 9.908 | 43.668 | 31.84 | 6.288 | 17.138 | 78.9 | 4.88 | 23 |  | 84.68 | 1.76 | 48.79 | 2887.3 | 11.09
04.10.2024 |  |  |  |  | 10.417 | 18.333 | 0 | 70 | 0 | 0 | 0 | 1.25 | 0 | 0 |  |  | 430 | 4.99 | 1113.583 |  | 921.833 | 2.318 | 0.768 | 448.25 | 17.539 | 157.667 | 125.917 | 25.375 | 64.667 |  | 52.95 | 10.392 | 12.816 | 1.972 | 6.039 | 3.056 | 0.082 | 0.083 | 6.778 | 2.122 | 7.4 | 9.688 | 43.412 | 33.052 | 6.448 | 16.718 | 78.6 | 4.92 | 23.2 | 70.24 | 84.14 | 1.75 | 47.13 | 2977.35 | 11.42
05.10.2024 |  |  |  |  | 15 | 0 | 0 | 70 | 0 | 0 | 0 | 15 | 0 | 0 |  |  | 430 | 4.745 | 1117.917 |  | 897.417 | 2.292 | 0.76 | 441.417 | 21.963 | 158.25 | 121.417 | 25.141 | 61 |  | 52.965 | 10.353 | 12.811 | 1.997 | 6.019 | 3.055 | 0.083 | 0.084 | 6.792 | 2.13 | 7.682 | 9.58 | 43.473 | 32.885 | 6.38 | 16.803 | 79.1 | 4.82 | 23.4 |  | 84.07 | 1.82 | 45.385 | 2923.4 | 11.315
06.10.2024 |  |  |  |  | 15 | 0 | 0 | 70 | 0 | 0 | 0 | 15 | 0 | 0 |  |  | 430 | 4.578 | 1116.75 |  | 901.5 | 2.295 | 0.774 | 442.583 | 18.182 | 156.083 | 124.5 | 25.18 | 61.417 |  | 53.035 | 10.429 | 12.794 | 2 | 6.012 | 3.011 | 0.081 | 0.084 | 6.781 | 2.126 | 7.875 | 9.34 | 43.085 | 32.965 | 6.735 | 16.76 | 77.9 | 4.76 | 22.3 | 0.95 |  |  | 45.66 | 2920 | 11.8
07.10.2024 |  |  |  |  | 15 | 0 | 0 | 70 | 0 | 0 | 0 | 15 | 0 | 0 |  |  | 426.583 | 5.206 | 1120.333 |  | 914.417 | 2.308 | 0.781 | 426.667 | 18.795 | 152.5 | 125.917 | 25.643 | 62.083 |  | 53.028 | 10.39 | 12.808 | 1.988 | 6.038 | 3.02 | 0.08 | 0.085 | 6.771 | 2.122 | 8.637 | 9.837 | 43.662 | 31.797 | 6.068 | 17.262 | 78.5 | 4.82 | 23.2 | 71.27 |  |  | 46.96 | 2887 | 11.36
08.10.2024 |  |  |  |  | 15 | 0 | 0 | 70 | 0 | 0 | 0 | 15 | 0 | 0 |  |  | 425 | 4.745 | 1119.833 |  | 898.417 | 2.387 | 0.772 | 437.917 | 18.278 | 155.667 | 122.75 | 25.588 | 66.417 |  | 53.031 | 10.45 | 12.805 | 1.971 | 6.032 | 3.026 | 0.081 | 0.084 | 6.772 | 2.121 | 9.035 | 10.052 | 42.942 | 31.882 | 6.088 | 17.39 | 78.42 | 4.74 | 23.2 | 69.46 |  |  | 46.76 | 2848 | 11.095
09.10.2024 |  |  |  |  | 13.75 | 0 | 0 | 70.833 | 0 | 0 | 0 | 15.417 | 0 | 0 |  |  | 425 | 5.002 | 1115 |  | 872.167 | 2.278 | 0.76 | 435.333 | 17.138 | 157.083 | 116.25 | 25.59 | 69.75 |  | 53.025 | 10.41 | 12.809 | 1.99 | 6.025 | 3.022 | 0.082 | 0.084 | 6.784 | 2.129 | 7.728 | 9.578 | 43.575 | 32.68 | 6.44 | 16.828 | 79.16 | 4.5 | 23.1 | 71.4 |  |  |  | 2900 | 11.02
10.10.2024 |  |  |  |  | 15 | 0 | 0 | 70 | 0 | 0 | 0 | 15 | 0 | 0 |  |  | 425 | 5.329 | 1119.833 |  | 893.333 | 2.336 | 0.76 | 427.583 | 18.192 | 152.5 | 113.167 | 25.545 | 65.75 |  | 53.044 | 10.356 | 12.819 | 1.949 | 5.995 | 3.048 | 0.081 | 0.086 | 6.824 | 2.14 | 8.108 | 9.695 | 42.96 | 32.933 | 6.305 | 16.942 |  |  |  | 70.89 | 84.3 | 1.77 | 43.48 | 2944.4 | 10.91
11.10.2024 |  |  |  |  | 15 | 0 | 0 | 70 | 0 | 0 | 0 | 15 | 0 | 0 |  |  | 425 | 5.238 | 1113.75 |  | 876.5 | 2.315 | 0.77 | 438.375 | 17.676 | 157.375 | 116.125 | 24.881 | 69.125 |  | 53.043 | 10.302 | 12.826 | 1.995 | 5.995 | 3.025 | 0.075 | 0.083 | 6.831 | 2.141 | 8.045 | 9.512 | 43.218 | 32.765 | 6.46 | 16.895 | 78.26 | 5.18 | 23.6 | 70.4 |  |  | 44.82 | 3029.6 | 11.07
12.10.2024 |  |  |  |  | 15 | 3.75 | 0 | 70 | 0 | 0 | 0 | 11.25 | 0 | 0 |  |  | 425 | 5.111 | 1111.25 |  | 903.833 | 2.321 | 0.771 | 435.167 | 18.298 | 156.25 | 125.083 | 25.171 | 65.583 |  | 52.993 | 10.426 | 12.831 | 2.002 | 6.011 | 3.023 | 0.076 | 0.083 | 6.82 | 2.135 | 7.485 | 9.198 | 43.767 | 32.883 | 6.667 | 16.652 | 78.91 | 4.225 | 23.2 | 71.1 |  |  | 45.35 | 2959.333 | 10.86
13.10.2024 |  |  |  |  | 15 | 15 | 0 | 70 | 0 | 0 | 0 | 0 | 0 | 0 |  |  | 425 | 5.382 | 1113.25 |  | 875.583 | 2.238 | 0.754 | 449.667 | 17.336 | 157.917 | 116.583 | 24.756 | 55.667 |  | 52.97 | 9.65 | 12.863 | 1.946 | 5.983 | 3.003 | 0.076 | 0.084 | 6.88 | 2.151 | 8.005 | 9.692 | 43.765 | 32.227 | 6.312 | 16.985 | 79.405 | 4.54 | 23 | 69.72 |  |  | 45.993 | 2897.7 | 11.49
14.10.2024 |  |  |  |  | 15 | 15 | 0 | 70 | 0 | 0 | 0 | 0 | 0 | 0 |  |  | 425 | 5.329 | 1115.333 |  | 908.25 | 2.224 | 0.758 | 399.5 | 19.103 | 152.5 | 125.667 | 24.993 | 57.417 |  | 52.945 | 10.352 | 12.85 | 2.025 | 6.055 | 3.02 | 0.078 | 0.084 | 6.795 | 2.122 | 7.89 | 9.36 | 43.75 | 32.55 | 6.45 | 16.85 |  |  |  | 71.26 |  |  | 44.8 | 2972 | 11.64
15.10.2024 |  |  |  |  | 15 | 15 | 0 | 70 | 0 | 0 | 0 | 0 | 0 | 0 |  |  | 425 | 5.09 | 1129 |  | 937.833 | 2.336 | 0.77 | 426.833 | 19.77 | 151.833 | 138.167 | 25.558 | 64.333 |  | 52.931 | 10.375 | 12.821 | 2.032 | 6.032 | 3.033 | 0.078 | 0.082 | 6.789 | 2.127 | 8.077 | 9.44 | 43.538 | 32.707 | 6.238 | 16.932 | 79.29 | 4.455 | 23.3 | 71.67 |  |  | 46.02 | 2937 | 11.133
16.10.2024 |  |  |  |  | 13.833 | 16.167 | 0 | 70 | 0 | 0 | 0 | 0 | 0 | 0 |  |  | 415 | 4.772 | 1126.417 |  | 929.833 | 2.311 | 0.763 | 436.583 | 19.737 | 153 | 134.25 | 25.346 | 61.273 |  | 52.952 | 10.529 | 12.755 | 1.969 | 6.027 | 3.076 | 0.075 | 0.082 | 6.728 | 2.118 | 8.325 | 9.613 | 42.688 | 32.877 | 6.497 | 16.968 | 78.34 | 4.72 | 23.4 | 70.62 |  |  |  |  | 11.16
17.10.2024 |  |  |  |  | 13 | 17 | 0 | 70 | 0 | 0 | 0 | 0 | 0 | 0 |  |  | 392.25 | 5.113 | 1127.333 |  | 896 | 2.168 | 0.717 | 417.833 | 18.105 | 155.5 | 125.667 | 24.742 | 58.5 |  | 52.929 | 10.431 | 12.798 | 1.998 | 6.058 | 3.052 | 0.076 | 0.084 | 6.74 | 2.113 | 7.822 | 9.902 | 43.415 | 32.55 | 6.312 | 16.935 | 79.24 | 4.35 | 23.1 |  | 84.1 | 1.82 | 49.21 | 2662.6 | 11.3
18.10.2024 |  |  |  |  | 13 | 17 | 0 | 70 | 0 | 0 | 0 | 0 | 0 | 0 |  |  | 419 | 5.161 | 1110.4 |  | 874 | 2.164 | 0.733 | 412.778 | 18.211 | 151.3 | 119.1 | 26.04 | 65.5 |  | 52.977 | 10.498 | 12.802 | 2.001 | 6.021 | 3.045 | 0.078 | 0.083 | 6.781 | 2.126 | 7.992 | 9.752 | 42.815 | 33.073 | 6.368 | 16.898 | 78.89 | 4.62 | 23 |  | 83.53 | 1.78
19.10.2024 |  |  |  |  | 9.75 | 17.75 | 0 | 72.5 | 0 | 0 | 0 | 0 | 0 | 0 |  |  | 430 | 4.763 | 1096.083 |  | 897.417 | 2.324 | 0.768 | 441.583 | 19.222 | 156.917 | 122.417 | 25.501 | 67.875 |  | 52.931 | 10.376 | 12.874 | 1.978 | 6.017 | 3.047 | 0.075 | 0.084 | 6.858 | 2.141 | 7.727 | 9.795 | 43.242 | 32.72 | 6.517 | 16.847 | 78.93 | 4.27 | 23.3 |  | 82.6 | 1.85 | 44.965 | 2992.5 | 11.59
20.10.2024 |  |  |  |  | 13 | 17 | 0 | 70 | 0 | 0 | 0 | 0 | 0 | 0 |  |  | 430 | 4.598 | 990.455 |  | 908 | 2.332 | 0.765 | 443.727 | 18.862 | 157.727 | 125.455 | 26.115 | 69 |  | 52.916 | 10.351 | 12.906 | 1.941 | 6.026 | 3.054 | 0.073 | 0.083 | 6.88 | 2.141 | 8.31 | 9.552 | 42.772 | 33.035 | 6.58 | 16.97 | 79.14 | 4.62 | 23.4 | 71.67 | 84.48 | 1.78 | 42.59 | 3023.9 | 11.82
21.10.2024 |  |  |  |  | 8.125 | 18.125 | 0 | 70 | 0 | 0 | 0 | 0 | 0 | 0 |  |  | 420.625 | 4.432 | 881.2 |  | 907.2 | 2.33 | 0.778 | 440.875 | 19.226 | 156.6 | 126.2 | 26.334 | 70 |  | 52.915 | 10.535 | 12.815 | 1.9 | 5.972 | 3.068 | 0.073 | 0.086 | 6.842 | 2.145 | 7.2 | 8.96 | 45.455 | 31.87 | 6.515 | 16.66 | 78.62 | 4.8 |  |  |  |  | 42.11 | 2942 | 10.86
22.10.2024 |  |  |  |  | 13.167 | 16.833 | 0 | 70 | 0 | 0 | 0 | 0 | 0 | 0 |  |  | 398.333 | 4.648 | 1061.25 |  | 834.833 | 2.183 | 0.718 | 438.167 | 16.124 | 158.917 | 109.917 | 25.336 | 57.444 |  | 52.878 | 10.237 | 12.94 | 1.959 | 6.058 | 3.081 | 0.075 | 0.084 | 6.882 | 2.136 | 8.053 | 9.595 | 43.113 | 32.922 | 6.317 | 16.913 | 78.42 | 4.87 | 23.6 | 71.05 |  |  | 43.62 | 2908 | 12.23
23.10.2024 |  |  |  |  | 15 | 15 | 0 | 70 | 0 | 0 | 0 | 0 | 0 | 0 |  |  | 352.5 | 4.732 | 1075.167 |  | 737.167 | 1.841 | 0.619 | 433.083 | 13.951 | 156.417 | 89.583 | 24.248 | 46.083 |  | 52.895 | 10.168 | 12.875 | 1.94 | 6.028 | 2.99 | 0.076 | 0.084 | 6.848 | 2.138 | 7.665 | 9.59 | 44.955 | 31.845 | 5.945 | 16.97 | 78.37 | 4.8 | 23 | [5 empty] | 10.35
24.10.2024 |  |  |  |  | 15 | 15 | 0 | 70 | 0 | 0 | 0 | 0 | 0 | 0 |  |  | 416.25 | 5.007 | 1079.833 |  | 863 | 2.279 | 0.686 | 443 | 17.102 | 158.083 | 107.083 | 25.214 | 59.917 |  | 52.921 | 10.395 | 12.898 | 1.956 | 6.016 | 3.076 | 0.078 | 0.086 | 6.881 | 2.142 | 8.288 | 9.822 | 43.05 | 32.455 | 6.385 | 17.05 | 78.64 | 4.755 | 23.1 |  | 85.58 | 1.81 | 2.84 | 2991 | 10.885
25.10.2024 |  |  |  |  | 18.75 | 16.25 | 0 | 65 | 0 | 0 | 0 | 0 | 0 | 0 |  |  | 422.5 | 5.172 | 1092.333 |  | 861.917 | 2.265 | 0.744 | 446.833 | 18.402 | 156.583 | 113.083 | 25.655 | 63.75 |  | 52.75 | 10.464 | 12.971 | 2.045 | 6.111 | 3.082 | 0.077 | 0.084 | 6.86 | 2.121 | 8.038 | 9.645 | 43.852 | 32.162 | 6.302 | 16.995 | 79.26 | 4.02 | 23.4 | 70.53 | 84.82 | 1.87 | 41.95 | 2949.45 | 10.95
26.10.2024 |  |  |  |  | 25 | 30.833 | 0 | 40.833 | 0 | 0 | 0 | 3.333 | 0 | 0 |  |  | 366.667 | 4.582 | 1074.5 |  | 789.917 | 2.018 | 0.688 | 437.5 | 15.199 | 153.417 | 99.5 | 25.184 | 51.917 |  | 52.129 | 9.988 | 13.498 | 2.03 | 6.251 | 3.164 | 0.077 | 0.085 | 7.246 | 2.16 | 7.435 | 9.76 | 43.62 | 32.68 | 6.505 | 16.765 | 78.01 | 4.905 | 23.7 |  |  |  | 45.585 | 2515 | 12.38
27.10.2024 |  |  |  |  | 30 | 30 | 0 | 26.667 | 0 | 0 | 0 | 13.333 | 0 | 0 |  |  | 354.833 | 4.381 | 1100.667 |  | 780.667 | 2.014 | 0.689 | 445.667 | 15.545 | 156.75 | 96.5 | 25.648 | 52.5 |  | 51.794 | 9.977 | 13.722 | 2.049 | 6.415 | 3.174 | 0.076 | 0.087 | 7.287 | 2.145 | 7.715 | 9.592 | 43.555 | 32.678 | 6.46 | 16.825 | 79.66 | 4.34 | 23.2 | 69.74 |  |  | 40.72 | 2360.25 | 11.725
28.10.2024 |  |  |  |  | 28.75 | 28.75 | 0 | 6.667 | 0 | 0 | 0 | 37.5 | 0 | 0 |  |  | 393.333 | 5.292 | 1110.417 |  | 860.25 | 2.222 | 0.732 | 452.75 | 17.656 | 155.25 | 118.75 | 25.958 | 59.667 |  | 51.682 | 10.042 | 13.88 | 1.978 | 6.405 | 3.188 | 0.079 | 0.083 | 7.475 | 2.168 | 7.265 | 9.765 | 42.96 | 33.35 | 6.66 | 16.63 | 78.1 | 4.94 | 23.2 |  |  |  | 42.73 | 2893.3 | 11
29.10.2024 |  |  |  |  | 19.167 | 25 | 0 | 0 | 0 | 0 | 0 | 55.833 | 0 | 0 |  |  | 391.667 | 5.195 | 1126.75 |  | 878.583 | 2.235 | 0.748 | 455.917 | 17.487 | 154.25 | 117.5 | 25.638 | 56 |  | 51.998 | 10.051 | 13.515 | 1.991 | 6.4 | 3.188 | 0.076 | 0.086 | 7.115 | 2.114 | 7.525 | 9.46 | 43.715 | 32.76 | 6.54 | 16.73 | 78.6 | 4.68 | 23.2 | 69.82 |  |  | 47.215 | 2571.05 | 10.82
30.10.2024 |  |  |  |  | 15 | 22.917 | 0 | 0 | 0 | 0 | 0 | 62.083 | 0 | 0 |  |  | 396.25 | 4.983 | 1106.917 |  | 894.833 | 2.194 | 0.725 | 436.833 | 18.055 | 156.25 | 121.833 | 27.098 | 57 |  | 52.625 | 10.28 | 13.035 | 1.977 | 6.113 | 3.12 | 0.074 | 0.084 | 6.922 | 2.132 | 7.772 | 9.613 | 44.32 | 32.033 | 6.225 | 16.935 |  |  |  | 70.24 |  |  | 45.65 | 2669 | 11.35
31.10.2024 |  |  |  |  | 15 | 20 | 0 | 0 | 0 | 0 | 0 | 63.333 | 0 | 1.667 |  |  | 400.083 | 5.71 | 1113.917 |  | 883.833 | 2.223 | 0.735 | 446.75 | 18.82 | 156.167 | 120.667 | 26.116 | 56.333 |  | 52.74 | 10.425 | 13.067 | 1.967 | 6.155 | 3.107 | 0.073 | 0.08 | 6.912 | 2.123 | 8.9 | 9.7 | 43.287 | 32.057 | 6.057 | 17.29
01.11.2024 |  |  |  |  | 15 | 20 | 0 | 0 | 0 | 0 | 0 | 54.167 | 0 | 10.833 |  |  | 400.833 | 6.174 | 1119.417 |  | 932.083 | 2.276 | 0.75 | 421.5 | 20.146 | 150.75 | 134.75 | 26.722 | 60.25 |  | 52.692 | 10.299 | 12.953 | 2.067 | 6.087 | 3.141 | 0.073 | 0.081 | 6.867 | 2.129 | 7.858 | 9.063 | 43.868 | 32.798 | 6.412 | 16.778 | 79.04 |  | 22.8 |  |  |  | 43.355 | 2806 | 11.7
02.11.2024 |  |  |  |  | 15 | 20 | 0 | 0 | 0 | 0 | 0 | 45 | 0 | 20 |  |  | 403.75 | 5.511 | 1109.25 |  | 938.75 | 2.339 | 0.78 | 429.625 | 20.944 | 148.25 | 139.75 | 26.822 | 57.375 |  | 52.577 | 10.475 | 12.86 | 2.018 | 6.103 | 3.17 | 0.073 | 0.084 | 6.757 | 2.108 | 7.513 | 9.375 | 44.05 | 32.635 | 6.427 | 16.743 |  |  |  | 70.62 |  |  | 47.01 | 2833 | 10.95
03.11.2024 |  |  |  |  | 15 | 20 | 0 | 0 | 0 | 0 | 0 | 45 | 0 | 20 |  |  | 415.417 | 5.087 | 1099.083 |  | 923.083 | 2.382 | 0.783 | 449.75 | 19.499 | 150.167 | 133.167 | 27.035 | 59.667 |  | 52.601 | 10.174 | 12.897 | 1.964 | 6.17 | 3.152 | 0.076 | 0.083 | 6.727 | 2.092 | 7.298 | 8.602 | 44.255 | 33.02 | 6.825 | 16.473 | 78.42 |  | 23.6 | 71.22 |  |  | 47.13 | 2891 | 10.92
04.11.2024 |  |  |  |  | 15 | 20 | 0 | 0 | 0 | 0 | 0 | 45 | 0 | 20 |  |  | 410 | 5.287 | 1080 |  | 890 | 2.367 | 0.757 | 452.667 | 18.413 | 158 | 118.667 | 27.033 | 59 |  | 52.612 | 10.346 | 12.904 | 1.996 | 6.104 | 3.144 | 0.076 | 0.084 | 6.8 | 2.114 | 8.06 | 9.403 | 43.25 | 32.587 | 6.7 | 16.863 |  |  |  | 70.12 | 80.42 | 1.77 | 46.88 | 2818 | 11.8
05.11.2024 |  |  |  |  | 15 | 20 | 0 | 0 | 0 | 0 | 0 | 45 | 0 | 20 |  |  | 400 | 5.512 | 1109.6 |  | 947.2 | 2.418 | 0.802 | 406.8 | 18.33 | 142.8 | 142 | 26.688 | 66.8 |  | 52.606 | 10.093 | 13.136 | 1.997 | 6.177 | 3.126 | 0.081 | 0.082 | 6.959 | 2.126 | 8.445 | 10.185 | 41.892 | 32.772 | 6.705 | 17.07 | 78.345 | 4.86 | 23.6 |  | 66.16 | 1.6 | 54.24 | 2425.7 | 12.13
06.11.2024 |  |  |  |  | 17.917 | 20.417 | 0 | 0 | 0 | 0 | 0 | 40.833 | 0 | 22.5 |  |  | 410 | 5.266 | 1105.25 |  | 940.167 | 2.403 | 0.808 | 438.167 | 18.979 | 147.667 | 138.333 | 26.577 | 60.75 |  | 52.539 | 10.323 | 13.099 | 2.018 | 6.198 | 3.164 | 0.08 | 0.083 | 6.902 | 2.115 | 7.848 | 10.008 | 43.015 | 32.523 | 6.605 | 16.915 | 77.84 | 5.2 | 23.4 |  | 72.95 | 1.59 | 44.71 | 2624 | 11.74
07.11.2024 |  |  |  |  | 20 | 25 | 0 | 0 | 0 | 0 | 0 | 25 | 0 | 30 |  |  | 410 | 5.563 | 1104.583 |  | 930.833 | 2.385 | 0.794 | 444.75 | 18.107 | 151.25 | 134.167 | 26.444 | 61.25 |  | 52.049 | 10.149 | 13.202 | 2.068 | 6.273 | 3.298 | 0.081 | 0.085 | 6.929 | 2.105 | 7.792 | 9.635 | 43.632 | 32.537 | 6.405 | 16.875 | 79.68 | 3.9 | 23.5 | 70.3 |  |  | 45.39 | 2841.155 | 11.7
08.11.2024 |  |  |  |  | 20 | 25 | 0 | 0 | 0 | 0 | 0 | 25 | 0 | 30 |  |  | 410 | 5.563 | 1131.75 |  | 929.333 | 2.395 | 0.792 | 443.833 | 18.072 | 151.167 | 133.917 | 26.192 | 61.5 |  | 51.489 | 10.382 | 13.628 | 2.085 | 6.418 | 3.443 | 0.08 | 0.086 | 7.209 | 2.123 | 7.842 | 9.427 | 43.452 | 32.825 | 6.455 | 16.82 | 79.235 | 4.28 | 23.3 | 69.72 | 81.46 | 1.75 | 46.94 | 2786 | 12.3
09.11.2024 |  |  |  |  | 20 | 25 | 0 | 0 | 0 | 0 | 0 | 25 | 0 | 30 |  |  | 410 | 5.672 | 1120.833 |  | 940.417 | 2.41 | 0.801 | 430 | 18.433 | 148.333 | 136 | 26.273 | 66.25 |  | 52.023 | 10.302 | 13.242 | 2.082 | 6.282 | 3.26 | 0.08 | 0.084 | 6.961 | 2.108 | 7.585 | 9.445 | 43.553 | 32.86 | 6.557 | 16.733 | 78.91 | 4.38 | 23 | 69.32 |  |  | 44.29 | 2856.08 | 11.775
10.11.2024 |  |  |  |  | 13.333 | 31.667 | 0 | 0 | 0 | 0 | 0 | 25 | 0 | 30 |  |  | 410 | 5.397 | 1116.333 |  | 939.583 | 2.412 | 0.8 | 432.583 | 18.962 | 147.417 | 135.833 | 26.425 | 66 |  | 51.978 | 10.373 | 13.367 | 2.002 | 6.328 | 3.212 | 0.079 | 0.089 | 7.03 | 2.113 | 7.958 | 9.263 | 43.788 | 32.58 | 6.41 | 16.858 | 78.82 | 4.56 |  |  | 79.56 | 1.79
11.11.2024 |  |  |  |  | 22.5 | 22.5 | 0 | 0 | 0 | 0 | 0 | 25 | 0 | 30 |  |  | 411.333 | 5.483 | 1113.833 |  | 927.75 | 2.389 | 0.788 | 441.25 | 17.927 | 154.333 | 131.917 | 26.465 | 66.417 |  | 52.008 | 10.354 | 13.332 | 2.033 | 6.237 | 3.243 | 0.078 | 0.087 | 7.095 | 2.138 | 7.54 | 9.393 | 43.583 | 32.835 | 6.648 | 16.703 | 78.48 | 4.89 | 23 |  |  |  | 45.7 | 2849 | 10.72
12.11.2024 |  |  |  |  | 27.273 | 24.545 | 0 | 0 | 0 | 0 | 0 | 22.727 | 0 | 25.455 |  |  | 415 | 5.259 | 1114.636 |  | 933.818 | 2.417 | 0.795 | 423.273 | 18.272 | 150.091 | 133.091 | 26.358 | 63.364 |  | 52.088 | 10.462 | 13.14 | 2.071 | 6.141 | 3.181 | 0.075 | 0.085 | 6.999 | 2.141 | 8.062 | 9.368 | 43.342 | 32.518 | 6.71 | 16.863 | 80.1 | 3.82 | 23.2 |  |  |  |  | 2803
13.11.2024 |  |  |  |  | 30 | 39.167 | 0 | 0 | 0 | 0 | 0 | 1.667 | 0 | 29.167 |  |  | 415 | 5.512 | 1125.667 |  | 917.75 | 2.39 | 0.792 | 448.833 | 17.588 | 154.75 | 129.167 | 26.091 | 63.083 |  | 51.643 | 10.376 | 13.593 | 2.109 | 6.402 | 3.348 | 0.082 | 0.087 | 7.191 | 2.124 | 8.117 | 9.563 | 43.682 | 32.333 | 6.305 | 16.99 | 78.88 | 4.62 | 23.3 |  |  |  | 42.48 | 2852 | 11.78
14.11.2024 |  |  |  |  | 30 | 35.833 | 0 | 0 | 0 | 0 | 0 | 0 | 0 | 34.167 |  |  | 415 | 5.848 | 1122.75 |  | 910.5 | 2.384 | 0.784 | 445.583 | 17.842 | 154.75 | 127.833 | 26.348 | 60 |  | 51.231 | 10.242 | 13.793 | 2.107 | 6.535 | 3.513 | 0.082 | 0.088 | 7.258 | 2.11 | 7.68 | 9.452 | 43.903 | 32.603 | 6.362 | 16.815 | 78.64 | 4.72 | 23.4 |  |  |  | 46.35 | 2809 | 11.7
15.11.2024 |  |  |  |  | 30 | 30 | 0 | 0 | 0 | 0 | 0 | 0 | 0 | 40 |  |  | 415 | 5.3 | 1131.5 |  | 913.25 | 2.401 | 0.795 | 449.875 | 18.031 | 153.5 | 129.875 | 26.594 | 65.875 |  | 51.217 | 10.304 | 13.802 | 2.114 | 6.472 | 3.431 | 0.081 | 0.086 | 7.33 | 2.132 | 8.2 | 9.383 | 44.067 | 32.067 | 6.283 | 17.012 | 79.86 | 4.1 | 23.2 | 70.66 |  |  | 47.53 | 2811 | 11.78
16.11.2024 |  |  |  |  | 30 | 30 | 0 | 0 | 0 | 0 | 0 | 0 | 0 | 40 |  |  | 407.273 | 5.88 | 1127.727 |  | 918.636 | 2.352 | 0.785 | 429.364 | 17.689 | 149.182 | 132 | 26.985 | 60.455 |  | 51.276 | 10.358 | 13.739 | 2.145 | 6.409 | 3.407 | 0.077 | 0.088 | 7.33 | 2.144 | 8.047 | 9.232 | 43.703 | 32.545 | 6.473 | 16.873 | 78.22 | 4.52 | 22.8 | 70.21 |  |  | 47.805 | 2777.5 | 11.825
17.11.2024 |  |  |  |  | 31.111 | 13.333 | 0 | 3.333 | 0 | 0 | 0 | 0 | 0 | 52.222 |  |  | 415.556 | 5.5 | 1132 |  | 944.778 | 2.384 | 0.791 | 375 | 20.27 | 134.444 | 149.556 | 28.411 | 65.778 | 52.01 | 51.625 | 10.314 | 13.557 | 2.107 | 6.382 | 3.354 | 0.075 | 0.091 | 7.175 | 2.124 | 8.18 | 9.58 | 42.997 | 32.693 | 6.55 | 16.933 | 78.8 | 4.68 |  | 70.88 |  |  | 51.38 | 2815 | 11.8
18.11.2024 |  |  |  |  | 30 | 1.667 | 0 | 30 | 0 | 0 | 0 | 0 | 0 | 38.333 |  |  | 420 | 5.468 | 1127.333 |  | 942 | 2.452 | 0.819 | 379.083 | 20.062 | 135.417 | 146.417 | 27.74 | 69.083 | 52.125 | 52.209 | 10.358 | 13.182 | 2.053 | 6.181 | 3.259 | 0.077 | 0.084 | 7.002 | 2.132 | 7.793 | 9.723 | 43.072 | 32.778 | 6.637 | 16.83 | 79.28 | 4.22 | 23 | 69.92 |  |  | 42.875 | 2869.2 | 11.705
19.11.2024 |  |  |  |  | 30 | 20 | 0 | 30 | 0 | 0 | 0 | 0 | 0 | 20 |  |  | 417.083 | 5.878 | 1130.583 |  | 951.167 | 2.469 | 0.828 | 382.667 | 20.383 | 131.25 | 150.5 | 27.82 | 68.25 |  | 52.098 | 10.383 | 13.144 | 2.157 | 6.233 | 3.22 | 0.08 | 0.086 | 6.911 | 2.108 | 8.048 | 9.605 | 44.532 | 31.618 | 6.197 | 17.063
20.11.2024 |  |  |  |  | 30 | 20 | 0 | 30 | 0 | 0 | 0 | 0 | 0 | 20 |  |  | 418.5 | 5.318 | 1097 |  | 942.5 | 2.468 | 0.808 | 409.25 | 20.058 | 145.833 | 141.25 | 245.182 | 64.083 |  | 52.178 | 10.309 | 13.252 | 2.095 | 6.209 | 3.19 | 0.077 | 0.084 | 7.042 | 2.134 | 8.12 | 10.015 | 43.788 | 31.808 | 6.268 | 17.115 |  |  |  | 71.12 |  |  | 46.43 | 2848 | 12.35
21.11.2024 |  |  |  |  | 22.5 | 21.875 | 0 | 33.75 | 0 | 0 | 0 | 0 | 0 | 21.875 |  |  | 420 | 4.849 | 1135.571 |  | 947.286 | 2.467 | 0.781 | 436.143 | 19.103 | 152.714 | 136.429 | 27.286 | 61.5 |  | 53.181 | 10.318 | 12.55 | 1.948 | 5.944 | 3.017 | 0.072 | 0.087 | 6.606 | 2.11 | 8.055 | 9.797 | 43.175 | 32.825 | 6.148 | 16.98 |  |  |  | 70.34 |  |  | 46.27 |  | 10.86
22.11.2024 |  |  |  |  | 20 | 21.458 | 0 | 39.167 | 0 | 0 | 0 | 0 | 0 | 19.375 |  |  | 418 | 5.113 | 1055.167 |  | 950.417 | 2.459 | 0.804 | 391.917 | 19.902 | 145.167 | 143.417 | 27.975 | 65.25 |  | 53.692 | 10.391 | 12.136 | 1.967 | 5.72 | 2.996 | 0.069 | 0.086 | 6.416 | 2.122 | 8.08 | 9.815 | 43.022 | 32.94 | 6.143 | 16.978 |  |  |  | 70.82 |  |  | 45.01 | 2814 | 11.95
23.11.2024 |  |  |  |  | 20 | 17.5 | 0 | 50 | 0 | 0 | 0 | 0 | 0 | 12.5 |  |  | 420 | 5.083 | 1126.75 |  | 950 | 2.453 | 0.81 | 407.583 | 20.114 | 143.167 | 146.583 | 27.716 | 66.75 |  | 53.947 | 10.438 | 11.903 | 1.978 | 5.584 | 2.986 | 0.071 | 0.083 | 6.318 | 2.132 | 7.712 | 9.622 | 44.427 | 31.983 | 6.257 | 16.928 |  |  |  | 70.21 |  |  | 46.17 | 2833 | 12.3
24.11.2024 |  |  |  |  | 20 | 15 | 0 | 55 | 0 | 0 | 0 | 0 | 0 | 10 |  |  | 418.167 | 4.906 | 1110.833 |  | 950.833 | 2.423 | 0.788 | 375.333 | 20.356 | 142.75 | 147.083 | 27.908 | 70.75 |  | 53.975 | 10.434 | 11.837 | 1.978 | 5.612 | 3.035 | 0.07 | 0.084 | 6.221 | 2.109 | 7.507 | 9.563 | 43.68 | 32.82 | 6.43 | 16.753 | 79.14 | 4.46 | 22.8 | 71.04 |  |  | 44.11 | 2823 | 12.8
25.11.2024 |  |  |  |  | 20 | 15 | 0 | 55 | 0 | 0 | 0 | 0 | 0 | 10 |  |  | 417.667 | 4.912 | 1121.5 |  | 945.833 | 2.41 | 0.791 | 395.333 | 19.832 | 147.25 | 142.333 | 26.758 | 63.167 |  | 54.018 | 10.223 | 11.819 | 1.874 | 5.576 | 2.992 | 0.07 | 0.084 | 6.243 | 2.12 | 7.543 | 9.508 | 44.432 | 32.317 | 6.2 | 16.838 | 79.56 | 4.46 | 23.8 | 70.85 |  |  | 43.335 | 2834.5 | 13.45
26.11.2024 |  |  |  |  | 15 | 25 | 0 | 55 | 0 | 0 | 0 | 0 | 0 | 5 |  |  | 396.667 | 5.401 | 1122.167 |  | 886.667 | 2.263 | 0.763 | 419.5 | 17.29 | 153.667 | 122.25 | 25.77 | 57.917 |  | 53.509 | 10.209 | 12.261 | 1.92 | 5.746 | 3.014 | 0.068 | 0.085 | 6.515 | 2.136 | 7.665 | 9.562 | 44.138 | 32.06 | 6.575 | 16.85 | 78.34 | 4.56 | 23.6 | 71.24
27.11.2024 |  |  |  |  | 20 | 26.25 | 0 | 53.75 | 0 | 0 | 0 | 0 | 0 | 0 |  |  | 410 | 5.141 | 1122.5 |  | 912.25 | 2.336 | 1.391 | 428.917 | 18.612 | 152.833 | 129.583 | 25.301 | 54 |  | 52.63 | 10.429 | 12.935 | 2.132 | 6.104 | 3.105 | 0.066 | 0.086 | 6.831 | 2.121 | 7.885 | 9.238 | 44.205 | 32.397 | 6.275 | 16.875 | 78.26 |  | 23.4
28.11.2024 |  |  |  |  | 20 | 30 | 0 | 50 | 0 | 0 | 0 | 0 | 0 | 0 |  |  | 382.5 | 5.424 | 1091.667 |  | 809.917 | 2.083 | 0.715 | 408 | 16.742 | 147 | 115.083 | 25.124 | 52.75 |  | 52.591 | 10.453 | 13.125 | 1.993 | 6.155 | 3.118 | 0.067 | 0.084 | 6.97 | 2.132 | 8.034 | 9.746 | 43.672 | 32.348 | 6.2 | 17.006 | 78.48 | 4.8 | 23.4 | 70.02 |  |  | 43.78 | 2872 | 12.6
29.11.2024 |  |  |  |  | 20 | 30 | 0 | 50 | 0 | 0 | 0 | 0 | 0 | 0 |  |  | 407.667 | 5.645 | 1100.25 |  | 872.917 | 2.185 | 0.748 | 437 | 17.603 | 153.917 | 124.5 | 25.223 | 52.833 |  | 52.484 | 10.364 | 13.137 | 2.033 | 6.138 | 3.118 | 0.067 | 0.087 | 6.999 | 2.141 | 7.878 | 9.603 | 43.485 | 32.785 | 6.248 | 16.89 | 77.82 | 4.92 | 23 |  | 1.78 | 80.62 |  |  | 12.11
30.11.2024 |  |  |  |  | 20 | 30 | 0 | 50 | 0 | 0 | 0 | 0 | 0 | 0 |  |  | 410 | 5.445 | 1115.25 |  | 930.917 | 2.348 | 0.785 | 432.333 | 18.166 | 153.875 | 132.125 | 25.411 | 52.25 |  | 52.41 | 10.266 | 13.179 | 2.112 | 6.148 | 3.108 | 0.067 | 0.086 | 7.031 | 2.142 | 7.928 | 9.498 | 43.545 | 32.645 | 6.385 | 16.885 | 78.86 | 4.43 | 23.4 |  |  |  | 46.53 | 2830.6 | 11.56
01.12.2024 |  |  |  |  | 20 | 30 | 0 | 50 | 0 | 0 | 0 | 0 | 0 | 0 |  |  | 409.5 | 5.173 | 1133 |  | 912.667 | 2.244 | 0.786 | 421 | 18.474 | 152.556 | 131 | 25.648 | 57 |  | 52.4 | 10.339 | 13.119 | 2.086 | 6.151 | 3.16 | 0.068 | 0.086 | 6.968 | 2.131 | 8.137 | 10.035 | 43.405 | 32.373 | 6.05 | 17.098 | 79.27 | 4.49 | 22.8 | 71.65 |  |  | 45.42 | 2675 | 11.735
02.12.2024 |  |  |  |  | 20 | 30 | 0 | 50 | 0 | 0 | 0 | 0 | 0 | 0 |  |  | 378.333 | 5.114 | 1103.75 |  | 873.25 | 2.204 | 0.735 | 432 | 17.459 | 150.167 | 122.583 | 25.505 | 55.75 |  | 52.436 | 10.188 | 12.905 | 2.091 | 6.135 | 3.14 | 0.067 | 0.087 | 6.771 | 2.105 | 7.357 | 9.435 | 43.958 | 32.805 | 6.445 | 16.69 | 78.64 | 4.68 | 23.4 | 70.23 |  |  | 46.665 | 2522.5 | 15
03.12.2024 |  |  |  |  | 20 | 32.5 | 0 | 47.5 | 0 | 0 | 0 | 0 | 0 | 0 | 0 |  | 422.917 | 5.438 | 1108 |  | 918.917 | 2.404 | 0.797 | 436.083 | 18.154 | 155.333 | 130.5 | 25.647 | 59.083 |  | 52.409 | 10.354 | 13.038 | 2.004 | 6.129 | 3.092 | 0.073 | 0.084 | 6.909 | 2.126 | 7.892 | 9.785 | 43.89 | 32.303 | 6.13 | 16.988 | 78.93 | 4.755 | 23 | 71.27 |  |  | 46.535 | 2900.333 | 12.725
04.12.2024 |  |  |  |  | 20 | 21.25 | 0 | 45 | 0 | 0 | 0 | 0 | 0 | 0 | 13.75 |  | 430 | 5.69 | 1106.583 |  | 929.667 | 2.692 | 7.573 | 430.667 | 20.248 | 150.5 | 136.5 | 25.945 | 63.417 |  | 52.421 | 10.435 | 13.009 | 2.03 | 6.116 | 3.172 | 0.075 | 0.086 | 6.892 | 2.126 | 7.962 | 9.565 | 43.945 | 32.365 | 6.16 | 16.965 | 78.52 | 4.91 | 23 | 70.88 | 80.44 | 1.69 | 46.02 | 2975 | 12.405
05.12.2024 |  |  |  |  | 20 | 20 | 0 | 45 | 0 | 0 | 0 | 0 | 0 | 0 | 15 |  | 410 | 5.166 | 1101.833 |  | 918.833 | 2.35 | 0.774 | 436.333 | 18.679 | 155.667 | 128.5 | 25.417 | 55.25 |  | 52.191 | 10.335 | 13.206 | 2.071 | 6.218 | 3.225 | 0.076 | 0.088 | 6.989 | 2.124 | 7.45 | 9.343 | 43.728 | 33.05 | 6.43 | 16.68 | 78.86 | 4.72 | 23.2 | 71.84 |  |  | 45.635 | 2882 | 12.19
06.12.2024 |  |  |  |  | 20 | 20 | 0 | 45 | 0 | 0 | 0 | 0 | 0 | 0 | 15 |  | 404.167 | 4.955 | 1111.167 |  | 909.25 | 2.299 | 0.763 | 430.833 | 18.824 | 154.75 | 129 | 25.438 | 55.25 |  | 52.224 | 10.378 | 13.172 | 2.122 | 6.205 | 3.253 | 0.075 | 0.087 | 6.967 | 2.123 | 7.44 | 8.8 | 44.858 | 32.418 | 6.483 | 16.652 | 78.91 | 4.44 | 23 | 70.62 | 84.55 | 1.9 | 46.35 | 2756.35 | 12.545
07.12.2024 |  |  |  |  | 10 | 25 | 0 | 45 | 0 | 0 | 0 | 1.25 | 0 | 0 | 18.75 |  | 410 | 5.197 | 1109.583 |  | 900.583 | 2.383 | 0.792 | 440.583 | 18.032 | 155.5 | 127.083 | 25.591 | 55.667 |  | 52 | 10.296 | 13.42 | 1.98 | 6.289 | 3.271 | 0.076 | 0.089 | 7.131 | 2.134 | 7.182 | 8.435 | 45.045 | 32.91 | 6.428 | 16.485 | 78.53 | 4.92 | 23.6 | 70.28 | 86.64 | 2.16 | 49.36 | 2858.5 | 12.25
08.12.2024 |  |  |  |  | 20 | 20 | 0 | 45 | 0 | 0 | 0 | 15 | 0 | 0 | 0 |  | 417.083 | 5.114 | 1107.333 |  | 919.5 | 2.415 | 0.786 | 431 | 17.888 | 153.417 | 129.583 | 26.026 | 61.917 |  | 52.455 | 10.391 | 12.99 | 1.9 | 6.074 | 3.181 | 0.073 | 0.086 | 6.916 | 2.138 | 7.458 | 8.868 | 44.378 | 32.918 | 6.38 | 16.632 | 78.94 | 4.52 | 23 | 71.04 | 87.77 | 2.05 | 49.095 | 2862 | 12.5
09.12.2024 |  |  |  |  | 20 | 20 | 0 | 45 | 0 | 0 | 0 | 15 | 0 | 0 | 0 |  | 424.5 | 4.859 | 1111.833 |  | 941.917 | 2.437 | 0.806 | 422.083 | 19.034 | 153.5 | 135.5 | 26.086 | 65.667 |  | 53.382 | 10.555 | 12.578 | 1.915 | 5.703 | 3.072 | 0.071 | 0.084 | 6.876 | 2.206 | 7.368 | 9.072 | 44.825 | 32.638 | 6.097 | 16.71 | 79.85 | 4.24 | 22.9 | 69.53 | 89.94 | 2.08 | 47.797 | 2958 | 12.72
10.12.2024 |  |  |  |  | 20 | 20 | 0 | 45 | 0 | 0 | 0 | 15 | 0 | 0 | 0 |  | 401.083 | 5.125 | 1124.833 |  | 936.917 | 2.348 | 0.792 | 406.417 | 18.988 | 149.667 | 142.417 | 26.062 | 59.667 |  | 53.749 | 10.448 | 12.176 | 1.925 | 5.625 | 3.091 | 0.071 | 0.085 | 6.551 | 2.164 | 8.137 | 9.702 | 43.948 | 32.225 | 5.988 | 17.075 | 79.66 | 4.87 | 23 | 70.23 | 85.14 | 1.91 | 44.015 | 2791 | 12.39
11.12.2024 |  |  |  |  | 20 | 20 | 0 | 45 | 0 | 0 | 0 | 15 | 0 | 0 | 0 |  | 400 | 5.274 | 1116.083 |  | 909.5 | 2.309 | 0.77 | 416.917 | 18.825 | 154.25 | 129.083 | 25.798 | 68.771 |  | 53.944 | 10.46 | 12.027 | 1.996 | 5.476 | 3.066 | 0.068 | 0.085 | 6.551 | 2.197 | 8.082 | 9.568 | 43.327 | 32.752 | 6.272 | 16.943 | 79.65 | 4.385 | 23.4 |  | 89.32 | 1.83 | 43.26 | 2806.5 | 12.72
12.12.2024 |  |  |  |  | 20 | 20 | 0 | 45 | 0 | 0 | 0 | 15 | 0 | 0 | 0 |  | 413.75 | 5.155 | 1120.5 |  | 941.333 | 2.424 | 0.798 | 407.833 | 20.171 | 143.833 | 141.833 | 26.44 | 68.167 |  | 53.929 | 10.382 | 12.004 | 1.975 | 5.483 | 3.054 | 0.068 | 0.085 | 6.521 | 2.188 | 8.158 | 9.72 | 42.932 | 32.937 | 6.253 | 16.97 | 79.92 | 4.355 | 23.7 | 70.62 | 82.56 | 1.86 | 43.41 | 2878.5 | 12.3
13.12.2024 |  |  |  |  | 20 | 20 | 0 | 45 | 0 | 0 | 0 | 15 | 0 | 0 | 0 |  | 420 | 5.667 | 1107.25 |  | 940.583 | 2.459 | 0.803 | 415.917 | 19.478 | 257.75 | 138.167 | 25.83 | 61.417 |  | 53.858 | 10.327 | 12.07 | 1.938 | 5.504 | 3.078 | 0.068 | 0.083 | 6.566 | 2.192 | 8.057 | 9.867 | 43.305 | 32.385 | 6.387 | 16.998 | 79.3 | 4.645 | 23.2 | 69.28 | 85.03 | 1.87 | 46.11 | 2883.5 | 12.89
18.12.2024 |  |  |  |  | 20 | 0 | 0 | 45 | 0 | 0 | 0 | 15 | 0 | 0 | 0 | 20 | 401.182 | 5.585 | 1146.364 |  | 876.455 | 2.337 | 0.775 | 433.909 | 17.015 | 154.636 | 118.091 | 24.974 | 48.818 |  | 53.741 | 9.928 | 12.246 | 1.981 | 5.488 | 3.071 | 0.069 | 0.077 | 6.758 | 2.231 | 7.272 | 9.767 | 43.757 | 32.702 | 6.505 | 16.72 | 78.88 | 4.58 | 23.1 |  |  |  | 48.54 | 2620 | 13.4
19.12.2024
20.12.2024 |  |  |  |  | 20 | 0 | 0 | 45 | 0 | 0 | 0 | 15 | 0 | 0 | 0 | 20 | 416 | 5.632 | 1103.4 |  | 865.6 | 2.18 | 0.74 | 392.8 | 17.436 | 144 | 118.8 | 22.344 | 53.2
21.12.2024 |  |  |  |  | 20 | 8.333 | 0 | 45 | 0 | 0 | 0 | 15 | 0 | 0 | 0 | 11.667 | 424.583 | 5.064 | 1117.167 |  | 938 | 2.478 | 0.821 | 440 | 19.262 | 150.417 | 135.583 | 25.978 | 58.5 |  | 53.268 | 9.87 | 12.658 | 1.959 | 5.713 | 3.17 | 0.069 | 0.087 | 6.945 | 2.216 | 6.79 | 9.733 | 43.867 | 32.903 | 6.707 | 16.533 | 78.81 | 5.03 | 23.7 | 69.24 |  |  | 49.483 | 2907.667 | 13.657
22.12.2024 |  |  |  |  | 20 | 20 | 0 | 45 | 0 | 0 | 0 | 15 | 0 | 0 | 0 | 0 | 435 | 5.245 | 1117.625 |  | 948.875 | 2.495 | 0.804 | 413.25 | 19.962 | 144.25 | 139.25 | 26.71 | 63 |  | 53.135 | 10.028 | 12.694 | 2.007 | 5.808 | 3.104 | 0.069 | 0.086 | 6.887 | 2.187 | 6.885 | 10.188 | 45.48 | 31.198 | 6.248 | 16.865 | 78.03 | 4.94 | 23.3 | 70.34 |  |  | 49.69 | 2842.333 | 12.867
23.12.2024 |  |  |  |  | 20 | 19.167 | 0 | 45.833 | 0 | 0 | 0 | 15 | 0 | 0 | 0 | 0 | 420.833 | 5.245 | 1109 |  | 925.375 | 2.338 | 0.768 | 419 | 20.314 | 144.375 | 136.5 | 26.591 | 59.25 |  | 53.085 | 9.959 | 12.505 | 2.04 | 5.932 | 3.2 | 0.077 | 0.087 | 6.573 | 2.108 | 7.122 | 9.557 | 44.12 | 32.497 | 6.705 | 16.637 | 78.68 | 4.96 | 23.6 | 69.16 |  |  | 51.24 | 2762 | 12.1
24.12.2024 |  |  |  |  | 20 | 15 | 0 | 50 | 0 | 0 | 0 | 15 | 0 | 0 | 0 | 0 | 360.833 | 5.098 | 1125.833 |  | 845.083 | 2.067 | 0.711 | 406.583 | 17.398 | 151.5 | 112.083 | 24.198 | 47 |  | 52.957 | 10.026 | 12.699 | 2.008 | 6.101 | 3.138 | 0.084 | 0.086 | 6.598 | 2.082 | 7.45 | 9.678 | 43.632 | 32.553 | 6.687 | 16.742 | 78.42 | 4.625 | 23.6 | 70.3 |  |  | 52.03 | 2157.5 | 11.835
25.12.2024 |  |  |  |  | 20 | 15 | 0 | 50 | 0 | 0 | 0 | 15 | 0 | 0 | 0 | 0 | 433.75 | 5.555 | 1124.75 |  | 949.083 | 2.527 | 0.857 | 418.583 | 20.214 | 147.75 | 135.833 | 26.018 | 59.75 |  | 52.664 | 10.07 | 12.809 | 2.013 | 6.245 | 3.208 | 0.08 | 0.086 | 6.564 | 2.053 | 7.43 | 9.537 | 43.322 | 33.225 | 6.487 | 16.678 | 78.775 | 4.665 | 23.3 | 70.78 |  |  | 54.18 | 2938 | 1148
26.12.2024 |  |  |  |  | 20 | 15 | 0 | 50 | 0 | 0 | 0 | 15 | 0 | 0 | 0 | 0 | 435 | 5.983 | 1118.667 |  | 950.5 | 2.539 | 0.848 | 414.167 | 20.107 | 148.5 | 134.083 | 26.227 | 63.167 |  | 52.736 | 10.226 | 12.466 | 1.997 | 6.281 | 3.178 | 0.078 | 0.088 | 6.185 | 1.983 | 7.215 | 9.493 | 43.743 | 33.422 | 6.127 | 16.647 | 78.56 | 4.71 | 23.4 | 70.02 |  |  | 52.115 | 2917.5 | 12.2
27.12.2024 |  |  |  |  | 20 | 15 | 0 | 50 | 0 | 0 | 0 | 15 | 0 | 0 | 0 | 0 | 420.5 | 5.549 | 1123.714 |  | 841.375 | 2.202 | 0.806 | 410.143 | 18.766 | 141.625 | 122.375 | 24.091 | 66.286 |  | 52.759 | 10.346 | 12.397 | 1.867 | 6.27 | 3.21 | 0.082 | 0.086 | 6.127 | 1.978 | 7.012 | 9.655 | 44.455 | 32.433 | 6.445 | 16.667 | 79.04 | 3.98 | 23.2 | 69.56 |  |  | 53.77 | 2600 | 12.68
28.12.2024 |  |  |  |  | 11.667 | 23.333 | 0 | 50 | 0 | 0 | 0 | 15 | 0 | 0 | 0 | 0 | 425.333 | 5.732 | 1123.889 |  | 947.083 | 2.472 | 0.85 | 409.667 | 20.05 | 140 | 142.5 | 26.604 | 68.333 |  | 52.764 | 10.384 | 12.409 | 1.872 | 6.302 | 3.201 | 0.08 | 0.086 | 6.107 | 1.971 | 7.687 | 9.782 | 43.488 | 32.538 | 6.505 | 16.852 | 78.54 | 4.63 | 22.8 | 70.52 |  |  | 61.5 | 2923
29.12.2024 |  |  |  |  | 20 | 15 | 0 | 50 | 0 | 0 | 0 | 15 | 0 | 0 | 0 | 0 | 431.333 | 5.471 | 1100.417 |  | 902.583 | 2.367 | 0.794 | 410.083 | 18.202 | 149.583 | 132.25 | 26.354 | 62.417 |  | 52.784 | 10.571 | 12.542 | 1.88 | 6.321 | 3.126 | 0.081 | 0.087 | 6.221 | 1.984 | 8.177 | 9.817 | 43.805 | 32.048 | 6.152 | 17.095 | 77.78 | 5.12 | 22.4 | 69.87 |  |  | 50.7 | 2698.5 | 12.575
30.12.2024 |  |  |  |  | 16.667 | 18.333 | 0 | 50 | 0 | 0 | 0 | 15 | 0 | 0 | 0 | 0 | 432.5 | 5.832 | 1114.417 |  | 953.083 | 2.542 | 0.846 | 401.833 | 19.774 | 142.667 | 143.583 | 27.115 | 66.083 |  | 52.727 | 10.352 | 12.371 | 1.909 | 6.308 | 3.188 | 0.081 | 0.086 | 6.063 | 1.962 | 7.96 | 9.408 | 44.692 | 31.823 | 6.118 | 16.998 | 79.385 | 4.32 | 23.2 | 69.03 |  |  | 46.92 | 3047 | 12.5
31.12.2024 |  |  |  |  | 19.583 | 15.417 | 0 | 49.583 | 0 | 0 | 0 | 15.417 | 0 | 0 | 0 | 0 | 440 | 5.829 | 1133.75 |  | 948.583 | 2.518 | 0.845 | 398.333 | 19.682 | 143.167 | 141.417 | 26.429 | 67.083 |  | 52.723 | 10.317 | 12.351 | 1.916 | 6.305 | 3.19 | 0.082 | 0.088 | 6.046 | 1.961 | 8.265 | 9.675 | 42.22 | 33.207 | 6.632 | 16.91 |  | 4.56 | 23 | 69.58 |  |  | 48.285 | 2993.5 | 13.06
01.01.2025 |  |  |  |  | 15 | 20 | 0 | 45 | 0 | 0 | 0 | 20 | 0 | 0 | 0 | 0 | 440 | 5.831 | 1126.917 |  | 946.5 | 2.571 | 0.853 | 430 | 19.372 | 151.5 | 135.833 | 25.75 | 55.75 |  | 52.628 | 10.383 | 12.746 | 2.011 | 6.182 | 3.217 | 0.082 | 0.088 | 6.563 | 2.062 | 7.952 | 9.432 | 43.738 | 32.632 | 6.247 | 16.9 | 78.25 | 4.46 | 23.4 | 71.65 |  | 2.07 | 49.855 | 3010.5 | 12.955
02.01.2025 |  |  |  |  | 15 | 19.167 | 0 | 45.833 | 0 | 0 | 0 | 20 | 0 | 0 | 0 | 0 | 440.833 | 5.816 | 1132.167 |  | 935.75 | 2.571 | 0.849 | 424 | 18.608 | 150 | 133.583 | 25.384 | 49.5 |  | 52.457 | 10.361 | 13.112 | 2.002 | 6.293 | 3.25 | 0.082 | 0.086 | 6.818 | 2.082 | 8.015 | 9.607 | 43.862 | 32.382 | 6.135 | 16.987 | 79.06 | 4.52 | 23.2 |  |  |  | 52.3 | 2884 | 13.02
03.01.2025 |  |  |  |  | 15 | 15 | 0 | 50 | 0 | 0 | 0 | 20 | 0 | 0 | 0 | 0 | 417.5 | 5.902 | 1115.333 |  | 901.091 | 2.423 | 0.818 | 421.917 | 19.106 | 147.75 | 135 | 26.152 | 60.167 |  | 52.36 | 10.328 | 13.188 | 2.075 | 6.272 | 3.272 | 0.085 | 0.085 | 6.917 | 2.103 | 7.9 | 9.322 | 43.495 | 32.817 | 6.467 | 16.818 | 78.91 | 4.55 | 23.3 | 71.42 | 82.48 | 2.02 | 51.215 | 2793 | 12.527
04.01.2025 |  |  |  |  | 15 | 15 | 0 | 50 | 0 | 0 | 0 | 20 | 0 | 0 | 0 | 0 | 436.25 | 6.812 | 1123.083 |  | 931.833 | 2.529 | 0.853 | 429.083 | 19.408 | 146.5 | 139.333 | 25.97 | 58.333 |  | 52.272 | 10.562 | 13.253 | 2.098 | 6.225 | 3.215 | 0.086 | 0.087 | 7.028 | 2.13 | 8.013 | 9.475 | 43.447 | 32.807 | 6.258 | 16.905 | 78.98 | 4.475 | 22.7 | 70.46 |  |  | 53.097 | 2964.7
05.01.2025 |  |  |  |  | 15 | 15 | 0 | 50 | 0 | 0 | 0 | 20 | 0 | 0 | 0 | 0 | 445 | 6.538 | 1117.125 |  | 944.625 | 2.556 | 0.858 | 442.5 | 18.969 | 155.5 | 126.625 | 25.756 | 52.75 |  | 52.159 | 10.658 | 13.292 | 2.122 | 6.234 | 3.222 | 0.084 | 0.086 | 7.058 | 2.132 | 7.717 | 9.428 | 43.802 | 32.687 | 6.367 | 16.813 |  |  |  | 71.6
06.01.2025 |  |  |  |  | 15 | 15 | 0 | 50 | 0 | 0 | 0 | 20 | 0 | 0 | 0 | 0 | 428.75 | 5.925 | 1127.833 |  | 914 | 2.458 | 0.818 | 440.417 | 18.648 | 155.333 | 122.917 | 25.47 | 54.25 |  | 52.108 | 10.626 | 13.371 | 2.056 | 6.245 | 3.228 | 0.083 | 0.085 | 7.126 | 2.142 | 7.88 | 9.582 | 43.478 | 32.63 | 6.43 | 16.875 | 78.94 | 4.52 | 23.2 | 70.98 | 44.24 | 1.57 | 55.715 | 2914.5 | 11.595
07.01.2025 |  |  |  |  | 15 | 15 | 0 | 50 | 0 | 0 | 0 | 20 | 0 | 0 | 0 | 0 | 429.167 | 5.933 | 1130.333 |  | 922.417 | 2.464 | 0.812 | 432.333 | 19.672 | 153.75 | 128.917 | 25.257 | 52.5 |  | 52.098 | 10.681 | 13.29 | 2.033 | 6.202 | 3.225 | 0.081 | 0.084 | 7.088 | 2.144 | 8.135 | 9.37 | 43.74 | 32.255 | 6.5 | 16.942 | 79.32 | 4.1 | 23.6 |  | 44.44 | 1.52 | 55 | 2900
08.01.2025 |  |  |  |  | 10 | 15 | 0 | 50 | 0 | 0 | 0 | 8.333 | 0 | 0 | 16.667 | 0 | 439.167 | 5.782 | 1129.167 |  | 923.5 | 2.513 | 0.833 | 430.25 | 20.122 | 155.167 | 129.75 | 25.342 | 54.917 |  | 52.097 | 10.387 | 13.298 | 2.048 | 6.262 | 3.246 | 0.084 | 0.085 | 7.036 | 2.123 | 7.692 | 9.407 | 44.032 | 32.563 | 6.307 | 16.823 | 79.44 | 4.5 | 23.6 |  | 45.96 | 1.52 | 56.315 | 1474.09 | 11.185
09.01.2025 |  |  |  |  | 15 | 15 | 0 | 50 | 0 | 0 | 0 | 0 | 0 | 0 | 20 | 0 | 445 | 5.677 | 1128 |  | 907.857 | 2.52 | 0.86 | 445.667 | 18.497 | 156.333 | 122 | 25.637 | 47.333 |  | 51.569 | 10.191 | 13.766 | 2.034 | 6.356 | 3.358 | 0.083 | 0.087 | 7.41 | 2.166 | 7.685 | 9.08 | 43.52 | 32.945 | 6.77 | 16.668 | 78.12 | 5.06 | 23.2 |  | 38.41 | 1.51 | 54.98 | 2870 | 10.9
10.01.2025 |  |  |  |  | 0 | 25 | 0 | 50 | 0 | 0 | 0 | 0 | 0 | 0 | 25 | 0 | 300 | 4.976 | 1139.4 |  | 716.2 | 1.734 | 0.578 | 418 | 13.292 | 158.8 | 83.4 | 22.67 | 36.2 | [21 empty] | 81.29 | 1.91
11.01.2025 |  |  |  |  | 5.625 | 21.25 | 0 | 50 | 0 | 0 | 0 | 0 | 0 | 0 | 23.125 | 0 | 341.25 | 4.805 | 1142 |  | 730.625 | 1.091 | 1.479 | 435.625 | 13.944 | 154.375 | 85.125 | 23.094 | 44.25 |  | 51.145 | 10.439 | 14.24 | 2.031 | 6.484 | 3.384 | 0.084 | 0.092 | 7.756 | 2.195 | 7.752 | 9.622 | 42.852 | 33.27 | 6.502 | 16.775 | 78.42 | 4.9 | 23 |  | 79.75 | 1.89 |  |  | 10.64
12.01.2025 |  |  |  |  | 10 | 18.333 | 0 | 50 | 0 | 0 | 0 | 0 | 0 | 0 | 21.667 | 0 | 357.5 | 5.245 | 1124.083 |  | 752.917 | 1.72 | 0.996 | 436.333 | 14.164 | 153.583 | 91.417 | 24.163 | 44.455 |  | 51.158 | 10.429 | 14.282 | 2.037 | 6.517 | 3.372 | 0.084 | 0.091 | 7.764 | 2.192 | 7.82 | 9.558 | 43.47 | 32.81 | 6.342 | 16.853 | 78.8 | 4.56 |  |  |  |  | 62.55 | 2581
13.01.2025 |  |  |  |  | 6.25 | 20.833 | 0 | 50 | 0 | 0 | 0 | 0 | 0 | 0 | 22.917 | 0 | 438 | 5.109 | 1106.417 |  | 870.333 | 2.343 | 0.782 | 434.25 | 17.685 | 153.667 | 116.25 | 25.507 | 62.25 |  | 51.385 | 10.442 | 13.958 | 2.02 | 6.364 | 3.383 | 0.084 | 0.092 | 7.594 | 2.193 | 8.135 | 9.618 | 43.613 | 32.085 | 6.548 | 16.988 | 79.175 | 4.41 | 22.8 | 69.93 |  |  | 57 | 2424 | 12
14.01.2025 |  |  |  |  | 15 | 15 | 0 | 46.25 | 0 | 0 | 0 | 18.75 | 0 | 0 | 5 | 0 | 417.417 | 5.02 | 1160.833 |  | 900.25 | 2.405 | 0.793 | 446.833 | 17.22 | 156.417 | 123 | 25.182 | 55.917 |  | 51.856 | 10.445 | 13.502 | 2.027 | 6.286 | 3.325 | 0.082 | 0.087 | 7.216 | 2.15 | 8.075 | 9.725 | 43.25 | 32.62 | 6.33 | 16.97 | 79.16 | 4.5 |  |  | 80.7 | 1.83 | 52.99 | 2872.5 | 11.955
15.01.2025 |  |  |  |  | 15 | 15 | 0 | 35 | 0 | 0 | 0 | 35 | 0 | 0 | 0 | 0 | 393.333 | 4.962 | 1132.5 |  | 865.333 | 2.285 | 0.765 | 442.25 | 16.671 | 154.083 | 118.667 | 25.522 | 52.917 |  | 52.095 | 10.356 | 13.389 | 1.98 | 6.316 | 3.321 | 0.084 | 0.088 | 7.072 | 2.119 | 7.908 | 9.71 | 42.838 | 33.04 | 6.39 | 16.848 | 79.04 | 4.58 |  | 70.98 |  |  | 54.115 | 2660 | 11.8
16.01.2025 |  |  |  |  | 15 | 18.125 | 0 | 31.875 | 0 | 0 | 0 | 35 | 0 | 0 | 0 | 0 | 398.75 | 4.961 | 1125.375 |  | 821 | 2.336 | 0.776 | 409.875 | 15.016 | 155.375 | 103.125 | 25.365 | 57 |  | 52.065 | 10.445 | 13.562 | 1.959 | 6.302 | 3.332 | 0.082 | 0.086 | 7.26 | 2.151 | 7.935 | 9.29 | 43.502 | 32.655 | 6.618 | 16.815 | 78.62 | [5 empty] | 53.1 | 2548 | 10.85
17.01.2025 |  |  |  |  | 15 | 22.917 | 0 | 24.167 | 0 | 0 | 0 | 37.917 | 0 | 0 | 0 | 0 | 410 | 5.077 | 1131.182 |  | 853.091 | 2.395 | 0.795 | 442.727 | 15.753 | 156.455 | 109 | 24.934 | 49.909 |  | 52.039 | 10.384 | 13.417 | 2.025 | 6.333 | 3.374 | 0.084 | 0.088 | 7.085 | 2.117 | 7.848 | 9.57 | 43.727 | 32.503 | 6.352 | 16.89 | 79.44 | 4.06 | 23.2 | 69.92 |  |  | 51.885 | 2785 | 10.445
18.01.2025 |  |  |  |  | 15 | 25 | 0 | 20 | 0 | 0 | 0 | 40 | 0 | 0 | 0 | 0 | 294.444 | 4.689 | 1104 |  | 664.333 | 1.646 | 0.6 | 405.667 | 11.514 | 148.889 | 76.889 | 23.034 | 41.222 |  | 51.857 | 10.46 | 13.525 | 2.005 | 6.458 | 3.454 | 0.084 | 0.089 | 7.067 | 2.096 | 8.117 | 9.35 | 43.552 | 32.635 | 6.347 | 16.918 |  |  |  | 70.2
19.01.2025 |  |  |  |  | 15 | 25 | 0 | 20 | 0 | 0 | 0 | 40 | 0 | 0 | 0 | 0 | 420.417 | 5.164 | 1131.75 |  | 860.083 | 2.455 | 0.813 | 438 | 16.123 | 150.75 | 111.083 | 24.513 | 58.333 |  | 51.514 | 10.268 | 13.658 | 2.072 | 6.48 | 3.502 | 0.083 | 0.088 | 7.178 | 2.108 | 7.715 | 8.968 | 43.795 | 32.938 | 6.588 | 16.732 | 78.56 | 4.9 |  | 71.21 |  |  | 54.2 | 2759.5 | 10.54
20.01.2025 |  |  |  |  | 15 | 25 | 0 | 20 | 0 | 0 | 0 | 40 | 0 | 0 | 0 | 0 | 445 | 5.703 | 1110 |  | 914.667 | 2.513 | 0.84 | 452.667 | 17.553 | 155 | 124.667 | 26.907 | 72.333 | 51.498 | 10.268 | [15 empty] | 79.56 | 5.9 |  | 72.21 |  |  | 55.2 | 2760.5 | 11.54
21.01.2025 |  |  |  |  | 12 | 28 | 0 | 16 | 0 | 0 | 0 | 44 | 0 | 0 | 0 | 0 | 425 | 5.29 | 1112.8 |  | 925.6 | 2.438 | 0.792 | 440.2 | 19.002 | 150.6 | 136.4 | 26.11 | 68.2 |  | 51.96 | 10.552 | 13.178 | 2 | 6.252 | 3.358 | 0.08 | 0.09 | 6.925 | 2.11 | 7.96 | 9.37 | 43.63 | 32.5 | 6.54 | 16.865 | 78.58 | 4.65
22.01.2025 |  |  |  |  | 15 | 26.875 | 0 | 17.5 | 0 | 0 | 0 | 40.625 | 0 | 0 | 0 | 0 | 440 | 6.139 | 1124.143 |  | 934.143 | 2.495 | 0.843 | 437.286 | 16.571 | 156.286 | 132.857 | 26.979 | 59.143 |  | 51.839 | 10.425 | 13.386 | 2.122 | 6.326 | 3.288 | 0.085 | 0.087 | 7.06 | 2.118 | 7.972 | 9.458 | 44.59 | 31.737 | 6.243 | 17 | 80.57 | 6.6 | 23.4 | 72.665 |  |  | 52.665 | 2829.5 | 14.595
23.01.2025 |  |  |  |  | 15 | 45 | 0 | 0 | 0 | 0 | 0 | 40 | 0 | 0 | 0 | 0 | 437.8 | 5.56 | 1134 |  | 890 | 2.43 | 0.826 | 434.2 | 16.41 | 145 | 129 | 26.62 | 68.6 |  | 51.04 | 10.195 | 13.87 | 2.037 | 6.61 | 3.72 | 0.086 | 0.09 | 7.26 | 2.1 | 8.055 | 9.405 | 42.94 | 33.14 | 6.46 | 16.845 | 81.12 | 4.81 | 23.3 | 76.21 |  |  | 57.887 | 2708.333 | 15.073
24.01.2025 |  |  |  |  | 15 | 45.417 | 0 | 0 | 0 | 0 | 0 | 39.583 | 0 | 0 | 0 | 0 | 440 | 5.354 | 1136.25 |  | 935.625 | 2.539 | 0.837 | 430.125 | 18.124 | 144.875 | 133.375 | 25.946 | 61.875 |  | 50.975 | 10.302 | 13.865 | 2.045 | 6.585 | 3.64 | 0.085 | 0.091 | 7.28 | 2.105 | 7.87 | 9.43 | 44.1 | 32.16 | 6.44 | 16.895 |  |  |  | 70.62
25.01.2025 |  |  |  |  | 15 | 40 | 0 | 0 | 0 | 0 | 0 | 45 | 0 | 0 | 0 | 0 | 428.75 | 5.181 | 1120.625 |  | 885.75 | 2.418 | 0.806 | 433.375 | 17.589 | 153.875 | 119.125 | 26.106 | 59.125
26.01.2025 |  |  |  |  | 15 | 25 | 0 | 0 | 0 | 0 | 0 | 60 | 0 | 0 | 0 | 0 | 333.75 | 4.55 | 1133.375 |  | 759.875 | 1.954 | 0.656 | 423.125 | 14.196 | 152.5 | 93.25 | 24.672 | 50.25
27.01.2025 |  |  |  |  | 10 | 26.667 | 16.667 | 0 | 0 | 0 | 0 | 46.667 | 0 | 0 | 0 | 0 | 368.5 | 5.538 | 1136.667 |  | 781.875 | 2.119 | 0.685 | 439.417 | 13.795 | 153.375 | 92.125 | 24.298 | 36.083 |  | 51.57 | 10.337 | 13.742 | 2.272 | 6.49 | 3.4 | 0.082 | 0.089 | 7.252 | 2.115 | 7.97 | 9.45 | 44.95 | 31.73 | 5.9 | 17.05 | 79.88 | 4.36
28.01.2025 |  |  |  |  | 0 | 30 | 20 | 0 | 0 | 0 | 0 | 50 | 0 | 0 | 0 | 0 | 382.727 | 5.654 | 1126.182 |  | 896.818 | 2.283 | 0.751 | 426.091 | 17.715 | 152.273 | 129.727 | 24.572 | 51.091 |  | 51.485 | 10.518 | 13.645 | 2.48 | 6.44 | 3.37 | 0.086 | 0.093 | 7.205 | 2.12 | 7.97 | 9.6 | 44.21 | 31.77 | 6.45 | 16.985
29.01.2025 |  |  |  |  | 15 | 25 | 23.333 | 0 | 0 | 0 | 0 | 36.667 | 0 | 0 | 0 | 0 | 400 | 5.53 | 1121 |  | 899.2 | 2.323 | 0.78 | 437 | 16.663 | 155.222 | 125.889 | 25 | 61.444 |  | 51.452 | 10.374 | 13.341 | 2.412 | 6.495 | 3.45 | 0.087 | 0.094 | 6.846 | 2.055 | 8.48 | 9.58 | 43.22 | 32.575 | 6.145 | 17.092
30.01.2025 |  |  |  |  | 15 | 25 | 30 | 0 | 0 | 0 | 0 | 30 | 0 | 0 | 0 | 0 | 407.5 | 4.986 | 1141.25 |  | 938.625 | 2.371 | 0.778 | 426.125 | 18.436 | 153.625 | 136.5 | 25.354 | 52.25 |  | 51.382 | 10.155 | 13.155 | 2.412 | 6.748 | 3.395 | 0.088 | 0.092 | 6.408 | 1.952 | 7.415 | 9.35 | 43.7 | 32.865 | 6.67 | 16.655 |  |  |  | 70.73 |  |  | 54.64 | 2699 | 10.97
31.01.2025 |  |  |  |  | 15 | 25 | 30 | 0 | 0 | 0 | 0 | 30 | 0 | 0 | 0 | 0 | 412.5 | 5.48 | 1147.833 |  | 912.083 | 2.382 | 0.812 | 430.167 | 17.944 | 154.25 | 135.167 | 25.302 | 53.5 |  | 51.525 | 10.372 | 13.44 | 2.407 | 6.645 | 3.395 | 0.092 | 0.094 | 6.795 | 2.022 | 7.89 | 9.45 | 43.92 | 32.23 | 6.51 | 16.89 |  |  |  | 71.52 |  |  | 56.72 | 2852 | 12.21
01.02.2025 |  |  |  |  | 15 | 28.75 | 26.25 | 0 | 0 | 0 | 0 | 30 | 0 | 0 | 0 | 0 | 427.5 | 5.042 | 1135.75 |  | 927.5 | 2.47 | 0.83 | 433.625 | 17.75 | 152.875 | 129.75 | 25.838 | 68.625 |  | 51.602 | 10.482 | 13.39 | 2.415 | 6.607 | 3.383 | 0.089 | 0.093 | 6.783 | 2.027 | 7.85 | 9.478 | 43.602 | 32.69 | 6.38 | 16.857 | 78.64 | 4.8 |  | 70.8 |  |  | 55.26 | 2790 | 11.5
02.02.2025 |  |  |  |  | 15 | 30 | 25 | 0 | 0 | 0 | 0 | 30 | 0 | 0 | 0 | 0 | 440 | 5.028 | 1136.917 |  | 949.583 | 2.567 | 0.852 | 424.417 | 18.479 | 149.083 | 136.75 | 25.941 | 67.333 | 89.4 | 51.656 | 10.503 | 13.324 | 2.403 | 6.594 | 3.365 | 0.09 | 0.092 | 6.73 | 2.022 | 7.67 | 9.385 | 43.58 | 32.9 | 6.465 | 16.757 | 79.31 | 4.36 | 23 | 70.6 |  |  |  | 2801 | 12.5
03.02.2025 |  |  |  |  | 15 | 29.167 | 26.667 | 0 | 0 | 0 | 0 | 29.167 | 0 | 0 | 0 | 0 | 414.167 | 5.161 | 1150.25 |  | 879 | 2.406 | 0.814 | 431.625 | 16.438 | 154.5 | 119.875 | 25.766 | 58 | 99.25 | 51.644 | 10.224 | 13.312 | 2.392 | 6.558 | 3.416 | 0.091 | 0.092 | 6.754 | 2.028 | 7.847 | 9.33 | 43.407 | 32.733 | 6.683 | 16.78
04.02.2025 |  |  |  |  | 15 | 25 | 35 | 0 | 0 | 0 | 0 | 25 | 0 | 0 | 0 | 0 | 430 | 5.285 | 1142.5 |  | 927.125 | 2.508 | 1.089 | 438.5 | 17.901 | 155.5 | 128 | 25.652 | 60.75 | 85.714 | 51.808 | 10.482 | 13.245 | 2.324 | 6.425 | 3.374 | 0.087 | 0.093 | 6.82 | 2.064 | 7.792 | 9.368 | 43.938 | 32.263 | 6.64 | 16.825
05.02.2025 |  |  |  |  | 15 | 25 | 35 | 0 | 0 | 0 | 0 | 25 | 0 | 0 | 0 | 0 | 430 | 5.433 | 1116 |  | 930.667 | 2.49 | 0.84 | 447.333 | 17.5 | 153.333 | 137 | 25.363 | 60 |  | 52.217 | 10.331 | 12.926 | 2.284 | 6.136 | 3.324 | 0.086 | 0.092 | 6.79 | 2.106 | 8.03 | 9.787 | 43.383 | 32.633 | 6.167 | 16.987
06.02.2025 |  |  |  |  | 15 | 30 | 40 | 0 | 0 | 0 | 0 | 15 | 0 | 0 | 0 | 0 | 430 | 5.733 | 1143.778 |  | 941.333 | 2.473 | 0.823 | 426 | 18.396 | 152.556 | 133.222 | 26.406 | 64.778 | 91.5 | 52.5 | 10.265 | 12.575 | 2.362 | 6.25 | 3.36 | 0.088 | 0.093 | 6.325 | 2.01 | 7.835 | 9.385 | 43.11 | 33.17 | 6.5 | 16.77 | 78.8 | 4.66 |  |  |  |  | 55.61 | 2794 | 13.17
07.02.2025 |  |  |  |  | 15 | 30 | 40 | 0 | 0 | 0 | 0 | 15 | 0 | 0 | 0 | 0 | 409.167 | 5.488 | 1128 |  | 910 | 2.345 | 0.758 | 421.364 | 17.529 | 154.091 | 131.364 | 26.072 | 52.818 |  | 52.515 | 10.458 | 12.622 | 2.435 | 6.164 | 3.226 | 0.086 | 0.093 | 6.459 | 2.047 | 7.382 | 8.933 | 44.465 | 32.702 | 6.518 | 16.622 | 79.28 | 4.415 | 23 |  |  |  | 54.1 | 2684.5 | 12.175
08.02.2025 |  |  |  |  | 15 | 30 | 40 | 0 | 0 | 0 | 0 | 15 | 0 | 0 | 0 | 0 | 416.667 | 5.202 | 1122.778 |  | 915 | 2.438 | 0.816 | 432 | 17.502 | 153.778 | 129.222 | 26.069 | 59 | 95.625 | 52.571 | 10.445 | 12.6 | 2.405 | 6.24 | 3.201 | 0.087 | 0.092 | 6.36 | 2.02 | 6.975 | 9.005 | 44.795 | 32.513 | 6.712 | 16.512 | 79.56 | 4.02 |  |  |  |  | 53.19 | 2786 | 11.71
09.02.2025 |  |  |  |  | 15 | 30 | 40 | 0 | 0 | 0 | 0 | 15 | 0 | 0 | 0 | 0 | 420 | 5.471 | 1128.5 |  | 937.833 | 2.46 | 0.815 | 430.417 | 18.274 | 154 | 134.083 | 25.882 | 61.917 | 96.75 | 52.598 | 10.357 | 12.452 | 2.456 | 6.053 | 3.277 | 0.086 | 0.095 | 6.399 | 2.06 | 7.246 | 9.13 | 43.904 | 33.076 | 6.644 | 16.556 | 78.8 | 4.68 | 23.8 |  |  |  | 53.69 | 2740 | 12.8
10.02.2025 |  |  |  |  | 15 | 30 | 40 | 0 | 0 | 0 | 0 | 15 | 0 | 0 | 0 | 0 | 411.25 | 5.734 | 1122.5 |  | 928.375 | 2.408 | 0.796 | 421.25 | 18.565 | 150.625 | 133 | 26.249 | 57 | 108 | 52.629 | 10.446 | 12.437 | 2.429 | 6.151 | 3.307 | 0.086 | 0.092 | 6.286 | 2.02 | 7.603 | 9.527 | 43.647 | 32.787 | 6.437 | 16.773 | 78.83 | 4.58 | 23.4
11.02.2025 |  |  |  |  | 15 | 30 | 40 | 0 | 0 | 0 | 0 | 15 | 0 | 0 | 0 | 0 | 397.5 | 5.51 | 1121.75 |  | 924.125 | 2.386 | 0.81 | 420.375 | 17.778 | 152.625 | 134.25 | 25.934 | 62.875
12.02.2025 |  |  |  |  | 15 | 30 | 40 | 0 | 0 | 0 | 0 | 15 | 0 | 0 | 0 | 0 | 370 | 5.246 | 1133.5 |  | 884.5 | 2.181 | 0.729 | 389 | 16.565 | 149.625 | 124.625 | 25.39 | 55.5 |  | 52.499 | 10.304 | 12.59 | 2.389 | 6.244 | 3.355 | 0.087 | 0.094 | 6.346 | 2.018 | 7.728 | 9.685 | 43.325 | 32.855 | 6.408 | 16.83 | [6 empty] | 12.935 | 2334
13.02.2025 |  |  |  |  | 15 | 30 | 40 | 0 | 0 | 0 | 0 | 15 | 0 | 0 | 0 | 0 | 427.143 | 5.195 | 1149.833 |  | 945.333 | 2.483 | 0.823 | 389.5 | 17.867 | 144.833 | 140.667 | 26.455 | 66.833 |  | 52.52 | 10.59 | 12.548 | 2.425 | 6.265 | 3.32 | 0.089 | 0.094 | 6.283 | 2.002 | 7.88 | 9.38 | 43.14 | 33.12 | 6.48 | 16.79 | [6 empty] | 12.35 | 2819 | 53.89
14.02.2025 |  |  |  |  | 15 | 30 | 40 | 0 | 0 | 0 | 0 | 15 | 0 | 0 | 0 | 0 | 430 | 5.339 | 1128.818 |  | 950.727 | 2.525 | 0.808 | 359.273 | 19.33 | 141.545 | 130.636 | 26.729 | 72.909 |  | 52.528 | 10.502 | 12.561 | 2.395 | 6.266 | 3.28 | 0.086 | 0.092 | 6.295 | 2.005 | 7.743 | 9.115 | 44.368 | 32.522 | 6.418 | 16.812 | 78.8 |  | 23.6 |  |  |  | 33.255 | 2939 | 33.105
15.02.2025 |  |  |  |  | 15 | 30 | 40 | 0 | 0 | 0 | 0 | 15 | 0 | 0 | 0 | 0 | 440 | 5.13 | 1159 | [11 empty] | 52.464 | 10.431 | 12.645 | 2.358 | 6.294 | 3.326 | 0.089 | 0.095 | 6.351 | 2.01 | 7.943 | 9.31 | 43.65 | 32.768 | 6.328 | 16.857
16.02.2025 |  |  |  |  | 15 | 30 | 40 | 0 | 0 | 0 | 0 | 15 | 0 | 0 | 0 | 0 | 440 | 5.393 | 1128.167 |  | 817.8 | 2.206 | 0.816 | 364.4 | 19.8 | 147 | 137 | 26.2 | 98 |  | 52.493 | 10.397 | 12.602 | 2.377 | 6.298 | 3.348 | 0.089 | 0.094 | 6.304 | 2.001 | 7.995 | 9.078 | 43.728 | 32.797 | 6.402 | 16.822
17.02.2025 |  |  |  |  | 15 | 30 | 40 | 0 | 0 | 0 | 0 | 15 | 0 | 0 | 0 | 0 | 440 | 5.692 | 1135.5 |  | 944.375 | 2.555 | 0.849 | 404.625 | 18.651 | 144.5 | 139.5 | 26.295 | 86 | 116.75 | 52.475 | 10.48 | 12.625 | 2.4 | 6.265 | 3.37 | 0.087 | 0.093 | 6.36 | 2.018 | 7.39 | 9.34 | 44.44 | 32.36 | 6.47 | 16.73 | [6 empty] | 51.36 | 2931 | 13
18.02.2025 |  |  |  |  | 15 | 30 | 40 | 0 | 0 | 0 | 0 | 15 | 0 | 0 | 0 | 0 | 440 | 5.457 | 1142.667 |  | 956 | 2.607 | 0.863 | 422.333 | 17.927 | 145.333 | 141.333 | 27.57 | 76 |  | 52.46 | 10.47 | 12.565 | 2.408 | 6.245 | 3.36 | 0.089 | 0.095 | 6.32 | 2.013 | 7.57 | 8.895 | 44.325 | 32.87 | 6.34 | 16.68
19.02.2025 |  |  |  |  | 15 | 30 | 40 | 0 | 0 | 0 | 0 | 15 | 0 | 0 | 0 | 0 | 445 | 4.91 | 1109.5 |  | 953 | 2.612 | 0.862 | 357 | 17.912 | 148 | 137.75 | 26.158 | 75.25 | 86.5
20.02.2025 |  |  |  |  | 15 | 30 | 40 | 0 | 0 | 0 | 0 | 15 | 0 | 0 | 0 | 0 | 445
21.02.2025 |  |  |  |  | 15 | 30 | 40 | 0 | 0 | 0 | 0 | 15 | 0 | 0 | 0 | 0 | 445 | 5.232 | 1107 |  | 952.75 | 2.625 | 0.862 | 425.5 | 18.442 |  |  | 26.11 | 81
30.04.2025 | 35 | 10.833 | 25 | 29.167 | 35 | 30 | 0 | 6.667 | 0 | 0 | 0 | 29.167 | 0 | 0 | 0 | 0 | 444.167 | 6.055 | 1139.636 |  | 947.818 | 2.989 | 0.869 | 404.091 | 15.717 | 148.455 | 134.636 | 26.024 | 69.455 | 140.333 | 51.435 | 10.361 | 13.474 | 2.404 | 6.645 | 3.425 | 0.087 | 0.09 | 6.829 | 2.029 | 8.382 | 9.303 | 42.788 | 33.14 | 6.387 | 16.93 | 78.36 | 4.96 | 23.8 | 70.89 |  |  | 48.83 | 2874.5 | 15.78
01.05.2025 | 31.667 | 26.25 | 22.083 | 20 | 31.667 | 41.667 | 0 | 6.667 | 0 | 0 | 0 | 20 | 0 | 0 | 0 | 0 | 440 | 5.92 | 1140.75 |  | 943.5 | 2.597 | 0.861 | 418.583 | 15.698 | 142.083 | 127.917 | 25.395 | 76.5 | 133.25 | 51.188 | 10.426 | 13.688 | 2.403 | 6.768 | 3.545 | 0.09 | 0.098 | 6.919 | 2.022 | 7.715 | 9.407 | 43.81 | 32.675 | 6.393 | 16.805 | 78.71 |  |  | 70.52 |  |  | 51.555 |  | 15.965
02.05.2025 | 15 | 30 | 22.5 | 32.5 | 15 | 22.917 | 0 | 30 | 0 | 0 | 0 | 32.5 | 0 | 0 | 0 | 0 | 440 | 5.381 | 1135.75 |  | 921.083 | 2.488 | 0.849 | 411.273 | 15.658 | 150.25 | 128.167 | 25.802 | 70.417 | 136.75 | 51.683 | 10.313 | 13.383 | 2.369 | 6.621 | 3.327 | 0.087 | 0.097 | 6.762 | 2.022 | 7.838 | 9.358 | 43.148 | 33.185 | 6.47 | 16.768 | 78.85 |  |  | 71.36 |  |  | 48.93 | 2850 | 16.35
03.05.2025 | 14.417 | 30 | 21.75 | 33.833 | 14.417 | 21.75 | 0 | 30 | 0 | 0 | 0 | 33.833 | 0 | 0 | 0 | 0 | 443.75 | 5.52 | 1129 |  | 936.667 | 2.557 | 0.848 | 401.667 | 16.092 | 145.583 | 129.5 | 25.784 | 75.083 | 118.583 | 52.3 | 10.217 | 13.004 | 2.359 | 6.189 | 3.229 | 0.087 | 0.092 | 6.815 | 2.102 | 7.605 | 9.058 | 43.782 | 32.957 | 6.598 | 16.667 | 78.1 |  | 23.6 | 70.6 |  |  | 47.525 | 2896.5 | 15.15
04.05.2025 | 14 | 30 | 23 | 33 | 14 | 23 | 0 | 30 | 0 | 0 | 0 | 33 | 0 | 0 | 0 | 0 | 449.167 | 5.241 | 1129.333 |  | 948.917 | 2.599 | 0.873 | 402.75 | 16.139 | 147.167 | 134.333 | 25.886 | 74.167 | 110.167 | 52.687 | 10.37 | 12.68 | 2.373 | 6.09 | 3.142 | 0.086 | 0.091 | 6.59 | 2.082 | 7.697 | 9.293 | 43.557 | 32.98 | 6.64 | 16.747 | 79.35 |  | 23 | 71.28 |  |  | 48.465 | 2957 | 14.7
05.05.2025 | 14 | 30 | 23 | 33 | 14 | 23 | 0 | 30 | 0 | 0 | 0 | 33 | 0 | 0 | 0 | 0 | 431.667 | 5.405 | 1124.833 |  | 891.667 | 2.438 | 0.814 | 409.833 | 14.967 | 155.333 | 129.667 | 25.502 | 71.833 | 100.833 | 52.637 | 10.318 | 12.761 | 2.365 | 6.097 | 3.187 | 0.087 | 0.093 | 6.664 | 2.094 | 7.853 | 9.355 | 43.163 | 33.097 | 6.532 | 16.773 | 79.04 |  | 23.4 |  |  |  | 47.39 | 2841.5 | 14.45
06.05.2025 | 14.5 | 30 | 22.5 | 33 | 14.5 | 22.5 | 0 | 30 | 0 | 0 | 0 | 33 | 0 | 0 | 0 | 0 | 440 | 5.893 | 1130.583 |  | 910.917 | 2.512 | 0.818 | 411.167 | 15.299 | 155.083 | 123.75 | 26.207 | 76.75 | 101.167 | 52.598 | 10.368 | 12.818 | 2.283 | 6.153 | 3.177 | 0.087 | 0.092 | 6.665 | 2.082 | 7.597 | 9.003 | 44.018 | 32.847 | 6.542 | 16.675 | 78.88 | 4.515 | 23.2 |  |  |  | 43.82 | 2954.5 | 13.95
07.05.2025 | 8.333 | 40 | 10.417 | 41.25 | 8.333 | 10.417 | 0 | 40 | 0 | 0 | 0 | 41.25 | 0 | 0 | 0 | 0 | 427.583 | 5.522 | 1131.583 |  | 903.417 | 2.418 | 0.812 | 416.75 | 15.732 | 151.333 | 126.833 | 25.338 | 72.583 | 82.583 | 52.879 | 10.348 | 12.539 | 2.367 | 5.961 | 3.075 | 0.084 | 0.087 | 6.578 | 2.103 | 7.907 | 9.808 | 43.497 | 32.647 | 6.142 | 16.96 | 78.64 | 4.6 |  | 71.56 |  |  | 53.13 | 2821.333 | 14
08.05.2025 | 11.667 | 30.833 | 24.167 | 33.333 | 11.667 | 24.167 | 0 | 23.333 | 0 | 0 | 0 | 33.333 | 0 | 0 | 0 | 0 | 430.833 | 5.87 | 1126.333 |  | 910.636 | 2.408 | 0.809 | 418.167 | 15.464 | 152 | 125.333 | 25.653 | 72.75 | 96.167 | 52.879 | 10.344 | 12.407 | 2.402 | 6.112 | 3.122 | 0.085 | 0.088 | 6.294 | 2.03 | 7.753 | 9.717 | 43.952 | 32.25 | 6.328 | 16.913 | 78.865 | 4.375 | 23 | 70.87 |  |  | 45.09 | 2865 | 15.2
09.05.2025 | 14 | 30 | 23 | 33 | 14 | 23 | 0 | 0 | 0 | 0 | 0 | 33 | 0 | 0 | 0 | 0 | 379.583 | 5.268 | 1109 |  | 835.167 | 2.102 | 0.722 | 413.333 | 15.602 | 154.25 | 117.417 | 25.524 | 66.833 | 100.417 | 52.674 | 10.397 | 12.485 | 2.37 | 6.233 | 3.178 | 0.085 | 0.089 | 6.252 | 2.002 | 7.717 | 9.583 | 43.907 | 32.432 | 6.362 | 16.863 | 79.45 | 4.26 | 23.2 | 71.88 |  |  | 46.085 | 2530 | 14.225
10.05.2025 | 14 | 30.25 | 23 | 32.75 | 14 | 0 | 23 | 12.75 | 0 | 0 | 0 | 32.75 | 0 | 0 | 0 | 0 | 425.833 | 5.504 | 1113.083 |  | 930.75 | 2.422 | 0.801 | 391.167 | 16.499 | 152.833 | 130.083 | 26.098 | 76 | 102.667 | 52.437 | 10.453 | 12.785 | 2.329 | 6.395 | 3.169 | 0.082 | 0.084 | 6.39 | 1.999 | 7.69 | 9.308 | 44.002 | 32.597 | 6.403 | 16.79 |  |  |  | 71.92 |  |  | 44.98 | 2859 | 13.71
11.05.2025 | 14 | 31.75 | 23 | 31.25 | 14 | 0 | 23 | 31.75 | 0 | 0 | 0 | 31.25 | 0 | 0 | 0 | 0 | 422.833 | 5.153 | 1076.667 |  | 931.167 | 2.396 | 0.794 | 378.417 | 17.233 | 154.583 | 133.667 | 25.547 | 79.583 | 113.5 | 51.716 | 10.382 | 13.452 | 2.358 | 6.645 | 3.186 | 0.082 | 0.082 | 6.808 | 2.024 | 8.058 | 9.575 | 44.263 | 31.928 | 6.175 | 17.035 | 79.07 | 4.21 | 22.8 | 71 |  |  | 45.16 | 2843.667 | 14
12.05.2025 | 14 | 30 | 23 | 33 | 14 | 0 | 23 | 30 | 0 | 0 | 0 | 33 | 0 | 0 | 0 | 0 | 430 | 5.451 | 1134.917 |  | 908.583 | 2.425 | 0.803 | 420.583 | 15.882 | 156.75 | 122.917 | 25.538 | 76.833 | 121.25 | 51.679 | 10.433 | 13.445 | 2.37 | 6.627 | 3.182 | 0.083 | 0.081 | 6.818 | 2.029 | 7.65 | 9.177 | 44.298 | 32.46 | 6.415 | 16.773 | 80.11 | 3.92 | 23.2 | 72.05 |  |  | 45.89 | 2840 | 14.1
13.05.2025 | 14 | 30 | 23 | 33 | 14 | 0 | 23 | 30 | 0 | 0 | 0 | 33 | 0 | 0 | 0 | 0 | 404 | 5.349 | 1132.25 |  | 918.417 | 2.31 | 0.767 | 388.25 | 16.905 | 148.417 | 132 | 25.066 | 72.667 | 139 | 52.467 | 10.406 | 12.58 | 2.331 | 6.342 | 3.125 | 0.083 | 0.084 | 6.238 | 1.984 | 7.757 | 9.708 | 44.095 | 32.307 | 6.133 | 16.94
14.05.2025 | 14 | 30 | 23 | 33 | 14 | 0 | 23 | 30 | 0 | 0 | 0 | 33 | 0 | 0 | 0 | 0 | 413.667 | 5.336 | 1136 |  | 931.833 | 2.351 | 0.783 | 384.75 | 17.009 | 152.333 | 134.583 | 25.484 | 71.333 | 128.333 | 52.964 | 10.285 | 12.391 | 2.297 | 6.128 | 3.096 | 0.083 | 0.083 | 6.262 | 2.024 | 7.708 | 9.583 | 43.955 | 32.597 | 6.157 | 16.875 | 79.04 | 4.58 | 23.2 | 71.51 |  |  | 47.695 | 2742.5 | 14.1
15.05.2025 | 14 | 30 | 23 | 33 | 14 | 0 | 23 | 30 | 0 | 0 | 0 | 33 | 0 | 0 | 0 | 0 | 334.583 | 5.858 | 1101.667 |  | 821.667 | 1.982 | 0.668 | 379.917 | 14.737 | 150.417 | 109.333 | 24.528 | 64.583 | 122.75 | 53.081 | 10.288 | 12.293 | 2.288 | 6.009 | 3.129 | 0.083 | 0.084 | 6.284 | 2.047 | 7.33 | 9.212 | 44.123 | 32.792 | 6.543 | 16.637 | 78.15 | 4.8 | 23.4 | 72.21 |  |  | 48.865 | 1270.135 | 13.8
16.05.2025 | 14 | 32.917 | 18.917 | 34.167 | 14 | 9.333 | 9.583 | 32.917 | 0 | 0 | 0 | 34.167 | 0 | 0 | 0 | 0 | 385.833 | 5.189 | 1143.25 |  | 892.167 | 2.229 | 0.742 | 399.25 | 16.404 | 154.083 | 126.25 | 24.379 | 64.083 | 138.333 | 52.942 | 10.288 | 12.559 | 2.283 | 5.971 | 3.108 | 0.082 | 0.083 | 6.588 | 2.104 | 7.718 | 9.637 | 43.785 | 32.515 | 6.345 | 16.863 | 79.78 | 4.22 | 23.6 | 72.7 |  |  | 49.44 | 2705 | 11.3
17.05.2025 | 14 | 35 | 16 | 35 | 14 | 16 | 0 | 35 | 0 | 0 | 0 | 35 | 0 | 0 | 0 | 0 | 416.667 | 5.131 | 1101.25 |  | 919.333 | 2.393 | 0.788 | 406.833 | 15.788 | 155.25 | 128 | 24.832 | 69.917 | 130.25 | 52.385 | 10.288 | 13.066 | 2.306 | 6.212 | 3.142 | 0.084 | 0.084 | 6.853 | 2.105 | 7.387 | 9.265 | 44.007 | 32.753 | 6.588 | 16.657 | 79.04 | 4.71 | 22.8 | 72.93 |  |  | 47.337 | 2794.667 | 13.2
18.05.2025 | 14 | 35 | 16 | 35 | 14 | 16 | 0 | 35 | 0 | 0 | 0 | 35 | 0 | 0 | 0 | 0 | 378.333 | 5.249 | 1110.833 |  | 878.417 | 2.225 | 0.736 | 405.667 | 15.639 | 154.167 | 121.583 | 24.677 | 65.25 | 138 | 52.276 | 10.275 | 13.065 | 2.336 | 6.235 | 3.209 | 0.084 | 0.083 | 6.83 | 2.096 | 7.598 | 9.418 | 43.822 | 32.62 | 6.542 | 16.757 | 78.48 | 4.8 |  |  |  |  | 48.86 | 2495 | 12.84
19.05.2025 | 14 | 35 | 16 | 35 | 14 | 16 | 0 | 35 | 0 | 0 | 0 | 35 | 0 | 0 | 0 | 0 | 400 | 4.993 | 1108 |  | 903.833 | 2.301 | 0.772 | 415.5 | 15.763 | 155.333 | 125.417 | 25.218 | 67.083 | 117.583 | 52.376 | 10.323 | 12.922 | 2.307 | 6.268 | 3.275 | 0.085 | 0.079 | 6.654 | 2.062 | 7.718 | 9.453 | 43.548 | 32.818 | 6.462 | 16.79 | 79.14 | 4.42 | 23.8 |  |  |  | 49.53 | 2647 | 13.14
20.05.2025 | 14 | 35 | 16 | 35 | 14 | 16 | 0 | 35 | 0 | 0 | 0 | 35 | 0 | 0 | 0 | 0 | 371.833 | 5.145 | 1124.167 |  | 844.5 | 19.652 | 0.74 | 428.5 | 14.128 | 156.583 | 111.417 | 24.608 | 63.167 | 107.583 | 52.232 | 10.397 | 12.939 | 2.367 | 6.369 | 3.29 | 0.083 | 0.08 | 6.57 | 2.032 | 7.475 | 9.787 | 44.403 | 32.355 | 5.98 | 16.892 | 79.77 | 4.83 | 23.4 | 69.58 |  |  | 50.065 | 2394 | 13.55
21.05.2025 | 14 | 35 | 16 | 35 | 14 | 16 | 0 | 35 | 0 | 0 | 0 | 35 | 0 | 0 | 0 | 0 | 377.833 | 5.145 | 1131.917 |  | 846.333 | 2.108 | 0.726 | 413.417 | 14.924 | 156.75 | 111.25 | 24.482 | 65.583 | 115 | 52.333 | 10.339 | 12.922 | 2.343 | 6.3 | 3.284 | 0.083 | 0.08 | 6.622 | 2.051 | 7.372 | 9.69 | 44.258 | 32.34 | 6.34 | 16.798 | 79.87 | 4.61 | 23.6 |  |  |  | 50.76 | 2261 | 12.39
22.05.2025 | 14 | 35 | 16 | 35 | 14 | 16 | 0 | 35 | 0 | 0 | 0 | 35 | 0 | 0 | 0 | 0 | 410.917 | 5.442 | 1109.417 |  | 880.667 | 2.328 | 0.792 | 434.167 | 15.029 | 154.75 | 120.417 | 25.118 | 67.417 | 150.5 | 52.512 | 10.468 | 12.881 | 2.329 | 6.217 | 3.183 | 0.083 | 0.08 | 6.664 | 2.072 | 7.835 | 9.388 | 43.452 | 33.03 | 6.295 | 16.815 | 78.45 | 4.62 | 23 | 69.82 |  |  | 46.68 | 2653.5 | 12.74
23.05.2025 | 14 | 28 | 22.333 | 28.667 | 21 | 15.333 | 5.333 | 23.333 | 11.667 | 0 | 0 | 23.333 | 11.667 | 11.667 | 0 | 0 | 415.833 | 5.062 | 1038 |  | 922.083 | 2.395 | 0.794 | 406.333 | 16.39 | 151.5 | 127.167 | 25.052 | 66.583 | 137.333 | 52.528 | 10.388 | 12.871 | 2.343 | 6.171 | 3.186 | 0.082 | 0.081 | 6.7 | 2.087 | 7.547 | 9.227 | 43.802 | 32.983 | 6.442 | 16.695 | 79.87 | 4.67 | 22.8 | 70.08 |  |  | 45.525 | 2820 | 12.25
24.05.2025 | 14 | 35 | 16 | 35 | 14 | 16 | 0 | 35 | 0 | 0 | 0 | 35 | 0 | 0 | 0 | 0 | 385.833 | 5.238 | 1121.083 |  | 878.083 | 2.232 | 0.757 | 417.167 | 14.931 | 156.5 | 118.083 | 24.39 | 61.333 | 119.583 | 52.46 | 10.292 | 12.908 | 2.374 | 6.152 | 3.208 | 0.082 | 0.078 | 6.755 | 2.098 | 7.523 | 9.208 | 44.16 | 32.63 | 6.478 | 16.717 | 81.11 | 4.1 |  | 67.37 |  |  | 45.865 | 2682.5 | 12.75
25.05.2025 | 14 | 34.083 | 17.583 | 34.333 | 14 | 17.583 | 0 | 51.167 | 0 | 0 | 0 | 17.5 | 0 | 0 | 0 | 0 | 400.833 | 4.717 | 1116.083 |  | 886.75 | 2.27 | 0.764 | 418.917 | 15.701 | 156 | 121.25 | 23.402 | 68.417 | 98 | 52.636 | 10.468 | 12.846 | 2.319 | 6.06 | 3.168 | 0.083 | 0.08 | 6.786 | 2.121 | 7.677 | 9.662 | 43.752 | 32.46 | 6.45 | 16.848 | 79.9 | 4.51 | 21.6 |  |  |  | 53.67 | 2439 | 12.4
26.05.2025 | 14 | 30 | 23 | 33 | 14 | 23 | 0 | 66 | 0 | 0 | 0 | 0 | 0 | 0 | 0 | 0 | 364.167 | 4.949 | 1121.917 |  | 839.833 | 2.139 | 0.742 | 421.667 | 14.45 | 154.083 | 110.833 | 22.835 | 67.333 | 100.583 | 52.888 | 10.383 | 12.608 | 2.274 | 6.014 | 3.197 | 0.083 | 0.082 | 6.594 | 2.096 | 7.538 | 9.612 | 43.372 | 32.902 | 6.577 | 16.737 | 79.59 | 4.62 | 23.9 |  |  |  | 50.63 | 1102.25 | 12.85
27.05.2025 | 14 | 30 | 23 | 33 | 14 | 23 | 0 | 66 | 0 | 0 | 0 | 0 | 0 | 0 | 0 | 0 | 410.833 | 4.993 | 1114 |  | 877.333 | 2.29 | 0.769 | 409.5 | 15.328 | 152.333 | 122.833 | 23.352 | 76.417 | 100.167 | 52.896 | 10.443 | 12.544 | 2.273 | 6.072 | 3.141 | 0.081 | 0.081 | 6.472 | 2.066 | 7.675 | 9.715 | 43.435 | 32.778 | 6.397 | 16.83 | 79.25 | 4.6 |  | 70.4 |  |  | 49.24 | 2757 | 12.85
28.05.2025 | 14 | 30 | 23 | 33 | 14 | 23 | 0 | 66 | 0 | 0 | 0 | 0 | 0 | 0 | 0 | 0 | 413.333 | 5.032 | 1096.25 |  | 891.583 | 2.307 | 0.789 | 407.667 | 15.898 | 150.75 | 123.917 | 24.125 | 75.083 | 110.417 | 52.908 | 10.407 | 12.506 | 2.296 | 6.028 | 3.115 | 0.082 | 0.081 | 6.478 | 2.075 | 7.897 | 9.488 | 43.528 | 32.77 | 6.318 | 16.868 |  |  |  | 71.56 |  |  | 51.15 | 2381 | 14.3
29.05.2025 | 14 | 30 | 23 | 33 | 14 | 23 | 0 | 66 | 0 | 0 | 0 | 0 | 0 | 0 | 0 | 0 | 420 | 5.058 | 1114.417 |  | 911.583 | 2.362 | 0.789 | 398 | 15.928 | 149.333 | 128.667 | 23.514 | 78.167 | 96.083 | 53.046 | 10.459 | 12.398 | 2.302 | 5.982 | 3.089 | 0.079 | 0.081 | 6.415 | 2.071 | 8.072 | 9.425 | 44.518 | 31.67 | 6.318 | 17.038 |  |  |  | 71.56 |  |  | 48.48 | 2859 | 12.1
30.05.2025 | 14 | 30 | 23 | 33 | 14 | 23 | 0 | 64.333 | 0 | 0 | 0 | 0 | 0 | 0 | 0 | 0 | 382.889 | 4.481 | 1099 |  | 727.375 | 1.766 | 0.694 | 374.5 | 12.975 | 142.25 | 95.5 | 21.239 | 63 | 115.125 | 52.93 | 10.302 | 12.492 | 2.28 | 6.04 | 3.16 | 0.081 | 0.082 | 6.453 | 2.068 | 7.6 | 9.54 | 43.26 | 33.1 | 6.5 | 16.74 |  |  |  | 70.72 |  |  | 49.16 | 2802 | 12.2
31.05.2025 | 11.261 | 46.304 | 16.217 | 15.783 | 11.261 | 42.957 | 5.217 | 31.043 | 0 | 0 | 0 | 10.435 | 0 | 0 | 0 | 0 | 412.087 | 6.9 | 1127.87 |  | 865.783 | 2.26 | 0.755 | 423.13 | 16.271 | 151.87 | 124.13 | 24.848 | 81.217 | 182.091 | 51.632 | 10.638 | 13.519 | 2.005 | 6.276 | 3.46 | 0.084 | 0.093 | 7.242 | 2.155 | 8.145 | 9.582 | 43.765 | 32.235 | 6.272 | 17.013 | 78.96 | 4.34 | 22.8 | 69.3 | 85.38 | 1.85 | 46.64 | 2948 | 11.96
01.06.2025 | 14 | 30 | 23 | 33 | 14 | 23 | 0 | 63 | 0 | 0 | 0 | 0 | 0 | 0 | 0 | 0 | 430 | 4.688 | 1159.667 |  | 916.444 | 2.369 | 0.776 | 355 | 16.089 | 134.444 | 142.444 | 24.264 | 90.444 | 140.333 | 53.136 | 10.312 | 12.085 | 2.306 | 5.939 | 3.152 | 0.081 | 0.079 | 6.146 | 2.034 | 7.373 | 9.395 | 44.017 | 32.692 | 6.523 | 16.688 | 77.815 | 5.065 | 22.8 |  |  |  |  | 2699 | 13.2
02.06.2025 | 14 | 30 | 24.25 | 31.75 | 14 | 24.25 | 0 | 61.75 | 0 | 0 | 0 | 0 | 0 | 0 | 0 | 0 | 410.5 | 5.013 | 1133.167 |  | 920.75 | 2.306 | 0.778 | 371.417 | 15.136 | 147 | 131.417 | 23.522 | 85.333 | 157.25 | 53.133 | 10.317 | 11.984 | 2.313 | 5.953 | 3.175 | 0.08 | 0.082 | 6.031 | 2.014 | 7.702 | 9.593 | 43.738 | 32.657 | 6.31 | 16.847 | 78.76 | 4.39 | 24.25 | 72.1 |  |  | 49.985 | 2654 | 13.9
03.06.2025 | 12.833 | 30 | 27.167 | 30 | 12.833 | 27.167 | 0 | 60 | 0 | 0 | 0 | 0 | 0 | 0 | 0 | 0 | 423.333 | 5.221 | 1130.417 |  | 932.917 | 2.438 | 0.809 | 403.167 | 15.375 | 151.167 | 130.75 | 23.894 | 78 | 121.5 | 53.079 | 10.457 | 12.042 | 2.366 | 6.015 | 3.102 | 0.081 | 0.081 | 6.028 | 2.002 | 7.015 | 9.565 | 44.695 | 32.438 | 6.287 | 16.678 | 77.82 | 5.14 | 23 |  |  |  | 51.5 | 2687 | 12.3
04.06.2025 | 12.833 | 30 | 23.917 | 33.25 | 12.833 | 23.917 | 0 | 63.25 | 0 | 0 | 0 | 0 | 0 | 0 | 0 | 0 | 427.5 | 4.917 | 1122.833 |  | 881.833 | 2.264 | 0.797 | 380.667 | 15.199 | 145.25 | 136.917 | 23.873 | 88.333 | 120.167 | 52.614 | 10.384 | 12.39 | 2.45 | 6.155 | 3.207 | 0.081 | 0.084 | 6.235 | 2.014 | 7.473 | 9.615 | 44.518 | 32.01 | 6.383 | 16.84 | 78.28 | 4.76 | 23.4 |  |  |  | 51.95 | 4490 | 13.713
05.06.2025 | 14 | 30 | 21 | 35 | 14 | 21.667 | 0 | 64.333 | 0 | 0 | 0 | 0 | 0 | 0 | 0 | 0 | 430 | 4.907 | 1158.333 |  | 929.333 | 2.533 | 0.837 | 423 | 14.72 | 150.667 | 128.667 | 23.45 | 85 | 226 | 52.992 | 10.47 | 12.125 | 2.355 | 6.032 | 3.182 | 0.082 | 0.075 | 6.092 | 2.01 | 7.96 | 9.595 | 43.855 | 32.08 | 6.51 | 16.94 |  |  |  | 72.69 |  |  | 51.57 | 2712 | 15.3
07.06.2025 | 4.667 | 30 | 30.333 | 35 | 4.667 | 30.333 | 0 | 65 | 0 | 0 | 0 | 0 | 0 | 0 | 0 | 0 | 397.5 | 5.398 | 1136.333 |  | 886.083 | 2.295 | 0.771 | 437.25 | 14.218 | 150.75 | 121.333 | 23.632 | 67 | 106.917 | 53.102 | 10.478 | 12.192 | 2.309 | 6.015 | 3.104 | 0.081 | 0.083 | 6.177 | 2.027 | 7.597 | 8.735 | 44.41 | 32.678 | 6.58 | 16.645 | 78.11 | 4.86 | 23.6 |  |  |  | 54.185 | 2578.5 | 11.2
08.06.2025 | 8.5 | 31.833 | 27.333 | 32.5 | 8.5 | 26.333 | 0 | 64.833 | 0 | 0 | 0 | 0 | 0 | 0 | 0 | 0 | 400.833 | 5.038 | 1131.417 |  | 911.583 | 2.3 | 0.773 | 421.75 | 14.917 | 153.5 | 125.417 | 23.11 | 77.583 | 92.583 | 53.163 | 10.408 | 12.23 | 2.292 | 6.017 | 3.116 | 0.082 | 0.081 | 6.212 | 2.033 | 7.69 | 9.467 | 44.248 | 32.32 | 6.275 | 16.862 | 79.07 | 4.02 | 22.8 | 72.16 |  |  | 50.753 | 2642.333 | 12.12
09.06.2025 | 14 | 30.5 | 23 | 32.5 | 14 | 23 | 0 | 63 | 0 | 0 | 0 | 0 | 0 | 0 | 0 | 0 | 373.917 | 4.962 | 1128.5 |  | 837.833 | 2.158 | 0.77 | 411 | 13.603 | 154.167 | 109.417 | 23.533 | 74.583 | 117.25 | 53.128 | 10.383 | 12.221 | 2.28 | 6.06 | 3.101 | 0.08 | 0.083 | 6.161 | 2.018 | 7.793 | 9.867 | 43.202 | 32.837 | 6.302 | 16.893 | 78.585 | 4.48 | 23.6 | 70.34 |  |  | 46.923 | 2482.333 | 13.257
10.06.2025 | 14 | 33.917 | 21.833 | 30.25 | 14 | 21.167 | 0 | 64.167 | 0 | 0 | 0 | 0 | 0 | 0 | 0 | 0 | 385.833 | 5.068 | 1131.333 |  | 859.5 | 2.268 | 0.76 | 422.75 | 14.757 | 155.833 | 112.167 | 22.844 | 68.5 | 120.75 | 52.997 | 10.476 | 12.326 | 2.284 | 6.082 | 3.113 | 0.082 | 0.084 | 6.244 | 2.026 | 7.852 | 9.662 | 43.562 | 32.628 | 6.297 | 16.902 | 79.58 | 4.55 | 22.8 | 71.4 |  |  | 47.68 | 2526 | 12.7
11.06.2025 | 14 | 30 | 21.667 | 34.333 | 14 | 21.667 | 0 | 64.333 | 0 | 0 | 0 | 0 | 0 | 0 | 0 | 0 | 400 | 5.063 | 1126.167 |  | 897 | 2.312 | 0.77 | 416.583 | 15.066 | 150.917 | 126.167 | 23.841 | 77.333 | 131.667 | 52.972 | 10.417 | 12.29 | 2.283 | 6.092 | 3.153 | 0.081 | 0.079 | 6.198 | 2.018 | 7.742 | 9.48 | 43.46 | 32.738 | 6.58 | 16.79 | 78.94 | 4.6 | 23.2 | 73.56 |  |  | 44.94 | 2605 | 13.3
12.06.2025 | 12.333 | 15.833 | 22.667 | 49.167 | 12.333 | 22.667 | 0 | 65 | 0 | 0 | 0 | 0 | 0 | 0 | 0 | 0 | 393.333 | 5.228 | 1128.667 |  | 869.583 | 2.272 | 0.782 | 422 | 15.231 | 152.417 | 116.917 | 24.035 | 68.417 | 119.917 | 52.988 | 10.358 | 12.343 | 2.288 | 6.112 | 3.108 | 0.08 | 0.08 | 6.231 | 2.02 | 7.808 | 9.263 | 43.695 | 32.917 | 6.317 | 16.798 | 78.68 | 4.8 | 24.1 | 72.16 |  |  | 44.38 | 2579.5 | 12.5
13.06.2025 | 10 | 28.833 | 25.333 | 35.833 | 10 | 25.333 | 0 | 64.667 | 0 | 0 | 0 | 0 | 0 | 0 | 0 | 0 | 411.667 | 5.646 | 1127.25 |  | 906.25 | 2.337 | 0.807 | 414.833 | 15.81 | 152.5 | 129 | 24.31 | 75.083 | 119.667 | 53.392 | 10.339 | 12.044 | 2.299 | 5.918 | 3.073 | 0.08 | 0.078 | 6.142 | 2.036 | 7.967 | 9.702 | 43.837 | 32.278 | 6.217 | 16.987 | 78.305 | 4.855 | 24.8 | 73.23 |  |  | 45.725 | 2709.667 | 902.5
14.06.2025 | 10.333 | 28.5 | 26.667 | 34.5 | 10 | 26.667 | 0 | 63 | 0 | 0 | 0 | 0 | 0 | 0 | 0 | 0 | 420 | 5.16 | 1129.25 |  | 889.167 | 2.333 | 0.797 | 423.667 | 15.156 | 155.167 | 120.083 | 23.694 | 77 | 124.333 | 53.842 | 10.429 | 11.664 | 2.303 | 5.712 | 3.057 | 0.076 | 0.075 | 5.963 | 2.042 | 7.422 | 8.992 | 43.655 | 33.285 | 6.647 | 16.563 | 78.315 | 4.99 | 23.8 | 77.88 |  |  | 46.007 | 2801.667 | 12.367
15.06.2025 | 14 | 25.083 | 23 | 37.917 | 10 | 23 | 0 | 63 | 0 | 0 | 0 | 0 | 0 | 0 | 0 | 0 | 385.833 | 5.046 | 1133 |  | 867.583 | 2.21 | 0.74 | 413.75 | 14.228 | 153.25 | 116.583 | 22.663 | 66.75 | 119.667 | 53.787 | 10.416 | 11.794 | 2.283 | 5.688 | 3.057 | 0.076 | 0.074 | 6.082 | 2.073 | 7.818 | 9.217 | 43.593 | 32.84 | 6.532 | 16.768 | 78.29 | 4.97 |  | 73.2 |  |  | 31.777 | 2475.5 | 12.875
16.06.2025 | 17 | 27.5 | 20 | 35.5 | 17 | 20 | 0 | 63 | 0 | 0 | 0 | 0 | 0 | 0 | 0 | 0 | 314.667 | 5.072 | 1045.5 |  | 808.75 | 1.776 | 0.618 | 384.167 | 13.737 | 150.583 | 105.583 | 22.607 | 60.833 | 128.917 | 53.802 | 10.423 | 11.924 | 2.228 | 5.637 | 3.052 | 0.077 | 0.078 | 6.288 | 2.116 | 7.572 | 9.44 | 43.633 | 32.91 | 6.445 | 16.742 | 78.25 | 4.62 |  | 69.18 |  |  | 46.785 | 2315.5 | 12.55
17.06.2025 | 17 | 1.667 | 20 | 61.333 | 17 | 20 | 0 | 63 | 0 | 0 | 0 | 0 | 0 | 0 | 0 | 0 | 308.333 | 4.989 | 1131.583 |  | 769.667 | 1.721 | 0.604 | 361.25 | 12.905 | 141.75 | 101.333 | 22.36 | 64.417 | 111.417 | 53.879 | 10.435 | 11.758 | 2.214 | 5.671 | 3.056 | 0.076 | 0.076 | 6.087 | 2.073 | 7.677 | 9.752 | 44.232 | 32.082 | 6.258 | 16.928 | 77.26 |  |  | 70.26 |  |  | 47.4 | 2090.5 | 11.06
18.06.2025 | 17 | 3.333 | 20 | 59.667 | 17 | 20 | 0 | 63 | 0 | 0 | 0 | 0 | 0 | 0 | 0 | 0 | 417.083 | 5.773 | 1142 |  | 925.75 | 2.333 | 0.774 | 415.333 | 15.725 | 155.5 | 123.833 | 23.832 | 72.75 | 111.75 | 53.887 | 10.348 | 11.761 | 2.218 | 5.645 | 3.055 | 0.075 | 0.077 | 6.116 | 2.084 | 7.61 | 9.763 | 45.925 | 30.94 | 5.762 | 17.1 | 78 | 5.1 |  |  |  |  | 45.22 | 2751 | 11.75
19.06.2025 | 17 | 30 | 20 | 33 | 17 | 20 | 0 | 63 | 0 | 0 | 0 | 0 | 0 | 0 | 0 | 0 | 389.583 | 5.386 | 1138.917 |  | 899 | 2.135 | 0.766 | 397.25 | 15.34 | 151.167 | 132.917 | 23.988 | 84.5 | 127.333 | 53.915 | 10.554 | 11.637 | 2.246 | 5.648 | 3.084 | 0.077 | 0.079 | 5.989 | 2.061 | 7.905 | 9.172 | 43.345 | 32.983 | 6.595 | 16.762 | 80.12 | 4.45 |  |  |  |  | 49.25 | 1249 | 2301
20.06.2025 | 17 | 30 | 20 | 33 | 17 | 20 | 0 | 63 | 0 | 0 | 0 | 0 | 0 | 0 | 0 | 0 | 401 | 5.296 | 1138.083 |  | 932 | 2.232 | 0.737 | 382.5 | 15.936 | 153.083 | 134.167 | 23.942 | 69.75 | 112.083 | 53.922 | 10.422 | 11.621 | 2.266 | 5.619 | 3.088 | 0.077 | 0.079 | 6.002 | 2.068 | 7.763 | 9.198 | 44.178 | 32.532 | 6.328 | 16.81 | 79.45 | 4.445 | 22.8 |  |  |  | 48.18 | 2588 | 12.32
21.06.2025 | 17 | 13.667 | 18.75 | 50.583 | 17 | 18.75 | 8.667 | 55.583 | 0 | 0 | 0 | 0 | 0 | 0 | 0 | 0 | 422.083 | 5.158 | 1128 |  | 948.917 | 2.353 | 0.795 | 399.583 | 16.951 | 149 | 140.083 | 24.31 | 77.167 | 121.083 | 53.698 | 10.393 | 11.716 | 2.379 | 5.657 | 3.137 | 0.076 | 0.078 | 6.059 | 2.072 | 7.578 | 9.533 | 43.747 | 32.747 | 6.395 | 16.782 | 78.75 | 4.795 | 24.8 | 73.67 |  |  | 45.56 | 2848 | 11.8
22.06.2025 | 17 | 13 | 17 | 53 | 17 | 17 | 13 | 53 | 0 | 0 | 0 | 0 | 0 | 0 | 0 | 0 | 430 | 5.166 | 1142.083 |  | 952 | 2.354 | 0.798 | 380.667 | 17.419 | 144.333 | 144.333 | 24.674 | 88.333 | 164.667 | 53.582 | 10.383 | 11.698 | 2.409 | 5.671 | 3.113 | 0.076 | 0.078 | 6.028 | 2.065 | 7.66 | 9.4 | 44.153 | 32.383 | 6.403 | 16.817 | 78.1 | 5.08 |  | 69.87 |  |  | 43.985 | 2867 | 11.8
23.06.2025 | 17 | 13 | 17 | 53 | 17 | 17 | 13 | 53 | 0 | 0 | 0 | 0 | 0 | 0 | 0 | 0 | 405 | 5.389 | 1150.667 |  | 933.083 | 2.25 | 0.748 | 396.333 | 15.984 | 153.833 | 130.583 | 24.351 | 74.5 | 150.333 | 53.615 | 10.448 | 11.77 | 2.32 | 5.705 | 3.075 | 0.075 | 0.08 | 6.065 | 2.065 | 7.02 | 8.88 | 44.79 | 32.64 | 6.67 | 16.495 | 77.1 | 5.22 |  |  |  |  | 48.54 | 2614 | 12.94
24.06.2025 | 17 | 13 | 17 | 53 | 17 | 17 | 13 | 53 | 0 | 0 | 0 | 0 | 0 | 0 | 0 | 0 | 400 | 5.038 | 1134.25 |  | 870.25 | 2.199 | 0.737 | 398.833 | 14.832 | 150.25 | 124.833 | 22.627 | 69.167 | 110.667 | 53.621 | 10.407 | 11.753 | 2.25 | 5.748 | 3.083 | 0.077 | 0.078 | 6.005 | 2.045 | 7.897 | 9.537 | 43.707 | 32.637 | 6.223 | 16.905 | 78.32 | 4.96 | 23.8 | 73.67 |  |  | 51.56 | 2656 | 12.75
25.06.2025 | 17 | 13 | 15.583 | 54.417 | 17 | 15.583 | 13 | 54.417 | 0 | 0 | 0 | 0 | 0 | 0 | 0 | 0 | 405.833 | 5.167 | 1115.833 |  | 880.917 | 2.212 | 0.767 | 419.167 | 15.03 | 153.583 | 120.833 | 23.518 | 72.167 | 96.333 | 53.718 | 10.568 | 11.712 | 2.299 | 5.698 | 3.088 | 0.075 | 0.078 | 6.015 | 2.058 | 8.165 | 9.21 | 44.275 | 32.358 | 5.992 | 16.992 | 78.36 | 4.76 | 22.6 | 74.36 |  |  | 49.66 | 2659.5 | 12.65
26.06.2025 | 25.5 | 13 | 9.917 | 53 | 25.5 | 8.5 | 13 | 53 | 0 | 0 | 0 | 0 | 0 | 0 | 0 | 0 | 413.333 | 5.54 | 1141.875 |  | 909.875 | 2.266 | 0.745 | 406.125 | 15.924 | 151.875 | 128.875 | 24.395 | 69.5 | 119.125 | 53.686 | 10.382 | 11.795 | 2.298 | 5.734 | 3.105 | 0.076 | 0.077 | 6.061 | 2.057 | 8.03 | 9.698 | 43.968 | 32.302 | 6.002 | 17.033 |  |  |  | 72.39 |  |  | 51.03 | 2807 | 12.8
27.06.2025 | 32.417 | 13 | 1.583 | 53 | 8.5 | 25.5 | 13 | 53 | 0 | 0 | 0 | 0 | 0 | 0 | 0 | 0 | 420 | 5.76 | 1151.667 |  | 903.917 | 2.36 | 0.772 | 411.333 | 15.511 | 150.917 | 125.667 | 24.166 | 71.833 | 97.583 | 53.666 | 10.422 | 11.796 | 2.262 | 5.746 | 3.125 | 0.074 | 0.078 | 6.05 | 2.052 | 7.745 | 9.528 | 43.645 | 32.628 | 6.453 | 16.828 | 78.65 | 4.66 |  |  |  |  | 46.75 | 2801 | 12.6
28.06.2025 | 29.25 | 13 | 4.75 | 53 | 0 | 34 | 13 | 53 | 0 | 0 | 0 | 0 | 0 | 0 | 0 | 0 | 420 | 5.122 | 1137 |  | 882.833 | 2.307 | 0.776 | 437.833 | 14.995 | 156.917 | 117.833 | 23.943 | 68.083 | 90.167 | 53.345 | 10.518 | 12.072 | 2.302 | 5.873 | 3.178 | 0.077 | 0.084 | 6.198 | 2.055 | 7.81 | 9.607 | 44.267 | 32.333 | 5.983 | 16.958 | 79.32 | 4.66 | 23.4 | 73.32 |  |  | 46.867 | 2746.333 | 12.767
29.06.2025 | 34 | 13 | 10.417 | 42.583 | 0 | 34 | 13 | 53 | 0 | 0 | 0 | 0 | 0 | 0 | 0 | 0 | 428.417 | 5.268 | 1155.167 |  | 912.25 | 2.395 | 0.805 | 424.667 | 15.182 | 152.833 | 125.333 | 23.754 | 73.667 | 107.917 | 53.198 | 10.427 | 12.217 | 2.307 | 5.94 | 3.168 | 0.079 | 0.084 | 6.277 | 2.057 | 7.4 | 9.538 | 44.478 | 32.213 | 6.37 | 16.788 | 78.97 | 4.47 | 23.8 | 68.45 |  |  | 47.14 | 2798.333 | 12.727
30.06.2025 | 34 | 13 | 27.5 | 25.5 | 0 | 34 | 13 | 53 | 0 | 0 | 0 | 0 | 0 | 0 | 0 | 0 | 440 | 5.195 | 1154.75 |  | 945.833 | 2.48 | 0.819 | 418.25 | 16.339 | 151.5 | 133 | 24.39 | 80.583 | 129.667 | 53.157 | 10.372 | 12.238 | 2.326 | 5.97 | 3.157 | 0.076 | 0.082 | 6.268 | 2.049 | 7.61 | 9.393 | 44.278 | 32.35 | 6.368 | 16.813 | 78.17 | 4.975 | 23.2 | 72.42 |  |  | 48.27 | 2867 | 13
01.07.2025 | 34 | 13 | 28.5 | 24.5 | 0 | 34 | 13 | 53 | 0 | 0 | 0 | 0 | 0 | 0 | 0 | 0 | 440 | 4.951 | 1158.25 |  | 935.625 | 2.485 | 0.815 | 432.5 | 15.915 | 152.5 | 130.125 | 24.105 | 78.25 | 108.625 | 53.141 | 10.44 | 12.27 | 2.313 | 5.972 | 3.143 | 0.076 | 0.08 | 6.298 | 2.053 | 7.465 | 9.105 | 44.838 | 32.218 | 6.373 | 16.742 | 79.9 | 4.22 | 23.6 | 73.08 |  |  | 49.417 | 2885.333 | 12.7
02.07.2025 | 34 | 13 | 28 | 25 | 0 | 34 | 13 | 53 | 0 | 0 | 0 | 0 | 0 | 0 | 0 | 0 | 440.833 | 5.335 | 1149.417 |  | 932.25 | 2.469 | 0.81 | 415.083 | 15.892 | 152.25 | 130 | 24.378 | 83.833 | 94.583 | 53.169 | 10.495 | 12.221 | 2.246 | 5.972 | 3.122 | 0.077 | 0.079 | 6.249 | 2.046 | 7.04 | 8.4 | 44.562 | 33.215 | 6.782 | 16.358 | 78.25 | 4.69 |  | 73.62 |  |  | 50.78 | 2873 | 12.545
03.07.2025 | 12.364 | 19.364 | 35.364 | 32.909 | 0 | 12.364 | 19.364 | 68.273 | 0 | 0 | 0 | 0 | 0 | 0 | 0 | 0 | 434.636 | 4.875 | 1111.182 |  | 900.455 | 2.419 | 0.787 | 402.091 | 16.26 | 145.273 | 129.545 | 23.58 | 80.182 | 97 | 53.183 | 10.333 | 12.264 | 2.3 | 5.957 | 3.159 | 0.078 | 0.081 | 6.307 | 2.059 | 7.56 | 9.402 | 44.852 | 31.982 | 6.202 | 16.862 | 79.34 | 4.78 | 23.4 | 72.75 |  |  | 47.905 | 2577.5 | 18.25
04.07.2025 | 34 | 13 | 25 | 28 | 0 | 34 | 13 | 53 | 0 | 0 | 0 | 0 | 0 | 0 | 0 | 0 | 437.917 | 4.715 | 1154.75 |  | 919.5 | 2.438 | 0.807 | 427.917 | 14.869 | 148.417 | 116.583 | 22.063 | 81.667 | 103.5 | 53.179 | 10.503 | 12.338 | 2.259 | 5.943 | 3.109 | 0.074 | 0.078 | 6.394 | 2.076 | 7.842 | 9.382 | 44.368 | 32.125 | 6.283 | 16.91 | 79.095 | 4.255 | 22.4 | 73.87 |  |  | 49.29 | 2957 | 12.9
05.07.2025 | 31.167 | 13.583 | 26.25 | 29 | 0 | 31.167 | 13.583 | 55.25 | 0 | 0 | 0 | 0 | 0 | 0 | 0 | 0 | 431.417 | 5.102 | 1153.083 |  | 880.083 | 2.338 | 0.788 | 401.333 | 13.027 | 129.667 | 102.333 | 23.647 | 76.333 | 112.833 | 53.125 | 10.398 | 12.291 | 2.278 | 5.978 | 3.133 | 0.076 | 0.081 | 6.313 | 2.057 | 7.708 | 9.39 | 43.355 | 32.88 | 6.667 | 16.74 | 77.1 | 5.12 | 23.2 | 74.07 |  |  | 46.96 | 2766 | 12.95
06.07.2025 | 26 | 14.5 | 29.417 | 30.083 | 0 | 26 | 14.5 | 59.5 | 0 | 0 | 0 | 0 | 0 | 0 | 0 | 0 | 319.25 | 5.083 | 1140.25 |  | 776.333 | 1.909 | 0.648 | 391.917 | 11.176 | 129 | 83.667 | 21.667 | 55.333 | 95 | 53.158 | 10.348 | 12.298 | 2.222 | 5.984 | 3.133 | 0.08 | 0.085 | 6.313 | 2.054 | 7.385 | 9.325 | 44.033 | 32.787 | 6.47 | 16.682 | 80.36 | 3.8 | 23.6 | 72.22 |  |  | 50.345 | 1757.5 | 12.65
07.07.2025 | 16.333 | 21.417 | 39.5 | 24.417 | 0.833 | 16.333 | 21.417 | 63.083 | 0 | 0 | 0 | 0 | 0 | 0 | 0 | 0 | 438.5 | 5.131 | 1138.833 |  | 912.833 | 2.475 | 0.817 | 418.917 | 23.746 | 132.25 | 102.167 | 23.372 | 75.083 | 111.5 | 53.124 | 10.401 | 12.311 | 2.255 | 5.974 | 3.115 | 0.079 | 0.084 | 6.337 | 2.06 | 7.732 | 9.833 | 44.63 | 31.852 | 5.953 | 17.023 | 80.32 | 4.01 | 23.6 | 71.88 |  |  | 47.97 | 2802.5 | 13
08.07.2025 | 10 | 12.5 | 17.5 | 60 | 17.5 | 10 | 12.5 | 60 | 0 | 0 | 0 | 0 | 0 | 0 | 0 | 0 | 413.833 | 5.161 | 1141.75 |  | 867.833 | 2.298 | 0.766 | 400.417 | 12.947 | 126.667 | 97.833 | 25.317 | 71.083 | 115 | 53.068 | 10.357 | 12.343 | 2.336 | 5.978 | 3.103 | 0.079 | 0.083 | 6.365 | 2.065 | 7.515 | 9.12 | 45.608 | 31.762 | 6.162 | 16.865 |  |  |  | 72.27 |  |  | 45.07 | 2870 | 12.7
09.07.2025 | 14 | 14.167 | 14.167 | 57.667 | 14.167 | 14 | 14.167 | 57.667 | 0 | 0 | 0 | 0 | 0 | 0 | 0 | 0 | 440 | 5.368 | 1151.667 |  | 920.75 | 2.458 | 0.813 | 424.667 | 13.165 | 127.083 | 103.25 | 24.651 | 75.833 | 114.583 | 53.374 | 10.443 | 12.118 | 2.218 | 5.875 | 3.122 | 0.079 | 0.082 | 6.243 | 2.062 | 7.878 | 9.33 | 44.445 | 32.15 | 6.197 | 16.92 |  |  |  | 73.96 |  |  | 48.38 | 2806 | 12.6
10.07.2025 | 24 | 10 | 10 | 56 | 10 | 24 | 10 | 56 | 0 | 0 | 0 | 0 | 0 | 0 | 0 | 0 | 440 | 5.095 | 1149 |  | 915.583 | 2.482 | 0.819 | 408.083 | 13.814 | 113.25 | 106.917 | 24.87 | 79.833 | 132.833 | 53.276 | 10.422 | 12.222 | 2.161 | 5.907 | 3.11 | 0.078 | 0.082 | 6.316 | 2.069 | 7.642 | 9.467 | 43.712 | 32.752 | 6.428 | 16.783 | 78.75 | 4.725 | 24 | 69.07 |  |  | 46.52 | 2863 | 13.8
11.07.2025 | 24 | 10 | 10 | 56 | 10 | 24 | 10 | 56 | 0 | 0 | 0 | 0 | 0 | 0 | 0 | 0 | 438.917 | 5.078 | 1138.917 |  | 920.75 | 2.492 | 0.828 | 420.667 | 13.393 | 120.25 | 105.083 | 25.632 | 90.333 | 123.167 | 53.073 | 10.384 | 12.345 | 2.288 | 5.963 | 3.122 | 0.078 | 0.082 | 6.382 | 2.07 | 7.662 | 9.348 | 44.523 | 32.177 | 6.29 | 16.848 | 79.325 | 4.415 | 21.6 | 72.19 |  |  | 46.085 | 2801.667 | 12.933
12.07.2025 | 24 | 10 | 10 | 56 | 10 | 24 | 10 | 56 | 0 | 0 | 0 | 0 | 0 | 0 | 0 | 0 | 370.5 | 5.474 | 1143.25 |  | 840.917 | 2.113 | 0.728 | 363.083 | 12.781 | 125.333 | 94.167 | 23.521 | 68.25 | 100.333 | 53.121 | 10.042 | 12.323 | 2.303 | 5.987 | 3.082 | 0.078 | 0.08 | 6.337 | 2.059 | 7.438 | 9.322 | 44.17 | 32.613 | 6.457 | 16.713 | 78.74 | 4.68 | 23.8 | 71 |  |  | 46.94 | 2105.5 | 13.3
13.07.2025 | 24 | 10 | 10 | 56 | 10 | 24 | 10 | 56 | 0 | 0 | 0 | 0 | 0 | 0 | 0 | 0 | 437.5 | 5.247 | 1147.083 |  | 909.333 | 2.591 | 0.859 | 398.25 | 13.545 | 117.083 | 105.583 | 25.282 | 91.25 | 123.917 | 52.958 | 9.694 | 12.416 | 2.323 | 5.976 | 3.16 | 0.076 | 0.081 | 6.44 | 2.078 | 7.108 | 9.277 | 43.242 | 33.317 | 7.057 | 16.46 | 79.52 | 5.26 |  | 72.16 |  |  | 46.65 | 2855 | 13.2
14.07.2025 | 24 | 10 | 10 | 56 | 10 | 24 | 10 | 56 | 0 | 0 | 0 | 0 | 0 | 0 | 0 | 0 | 438.75 | 5.746 | 1140.417 |  | 914.417 | 2.57 | 0.852 | 415.083 | 13.53 | 122.583 | 106.333 | 25.422 | 85.917 | 112.417 | 52.922 | 9.727 | 12.48 | 2.408 | 6.042 | 3.096 | 0.078 | 0.081 | 6.438 | 2.067 | 7.098 | 8.432 | 43.977 | 33.513 | 6.98 | 16.318 | 80.21 | 4.12 | 24.4 | 73.17 |  |  | 45.043 | 2870.333 | 13.3
16.07.2025 | 24 | 10 | 10 | 56 | 10 | 24 | 10 | 56 | 0 | 0 | 0 | 0 | 0 | 0 | 0 | 0 | 440 | 5.689 | 1137 |  | 911.667 | 2.602 | 0.852 | 388.167 | 14.406 | 120.667 | 105.25 | 25.446 | 86.417 | 107.917 | 52.803 | 9.667 | 12.643 | 2.313 | 6.073 | 3.095 | 0.077 | 0.079 | 6.571 | 2.083 | 6.897 | 8.415 | 43.782 | 33.605 | 7.302 | 16.203 | [6 empty] | 44.143 | 2908 | 12.893
18.07.2025 | 21 | 10 | 10 | 59 | 10 | 21 | 10 | 59 | 0 | 0 | 0 | 0 | 0 | 0 | 0 | 0 | 436.25 | 5.326 | 1136.167 |  | 914.333 | 2.565 | 0.862 | 395.167 | 14.846 | 124.5 | 108.5 | 24.934 | 79 | 117.917 | 53.071 | 9.763 | 12.395 | 2.36 | 5.975 | 3.067 | 0.077 | 0.079 | 6.42 | 2.076 | 6.987 | 8.12 | 43.588 | 33.982 | 7.323 | 16.143 | 80.2 | 4.86 | 24.1 | 73.37 |  |  | 42.69 | 2873 | 13.7
19.07.2025 | 20 | 10 | 10 | 60 | 10 | 20 | 10 | 60 | 0 | 0 | 0 | 0 | 0 | 0 | 0 | 0 | 394.583 | 5.574 | 1136.909 |  | 896.182 | 2.485 | 0.822 | 412.727 | 14.635 | 143 | 113.273 | 25.408 | 75.818 | 115.818 | 53.1 | 10.282 | 12.382 | 2.322 | 5.964 | 3.085 | 0.077 | 0.079 | 6.418 | 2.075 | 7.33 | 8.514 | 43.916 | 33.304 | 6.936 | 16.42 | 80.51 | 4.62 | 23.5 | 72.17
20.07.2025 | 20 | 10 | 10 | 60 | 10 | 20 | 10 | 60 | 0 | 0 | 0 | 0 | 0 | 0 | 0 | 0 | 410.833 | 5.403 | 1126.333 |  | 883.917 | 2.37 | 0.791 | 443.25 | 14.812 | 155.583 | 116.667 | 24.381 | 69.083 | 83.5 | 53.134 | 10.398 | 12.316 | 2.273 | 5.936 | 3.094 | 0.078 | 0.08 | 6.38 | 2.076 | 7.828 | 9.268 | 44.162 | 32.315 | 6.427 | 16.848 | [6 empty] | 46.265 | 2699 | 14.875
21.07.2025 | 24.167 | 10 | 5.833 | 60 | 5.833 | 24.167 | 10 | 60 | 0 | 0 | 0 | 0 | 0 | 0 | 0 | 0 | 360.25 | 5.287 | 1139.917 |  | 782.833 | 2.043 | 0.683 | 431.083 | 12.954 | 151.75 | 95.5 | 24.07 | 58.083 | 92 | 53.038 | 10.329 | 12.441 | 2.279 | 6.017 | 3.084 | 0.079 | 0.081 | 6.424 | 2.071 | 7.91 | 9.502 | 43.727 | 32.435 | 6.427 | 16.893 | 80.37 | 4.71 | 23.2 | 71.25 |  |  | 49.635 | 2172 | 14.915
22.07.2025 | 20 | 13.333 | 3.333 | 63.333 | 3.333 | 20 | 13.333 | 63.333 | 0 | 0 | 0 | 0 | 0 | 0 | 0 | 0 | 380 | 5.032 | 1135.25 |  | 827.833 | 2.187 | 0.724 | 421 | 14.812 | 151.75 | 108.667 | 23.229 | 64 | 102.75 | 53.04 | 10.338 | 12.436 | 2.305 | 6.002 | 3.088 | 0.079 | 0.081 | 6.433 | 2.074 | 7.748 | 9.137 | 45.687 | 31.357 | 6.072 | 16.957 | [6 empty] | 49.75 | 2492 | 11.55
23.07.2025 | 20 | 12.5 | 5 | 62.5 | 5 | 20 | 12.5 | 62.5 | 0 | 0 | 0 | 0 | 0 | 0 | 0 | 0 | 410.833 | 5.14 | 1144.25 |  | 907.833 | 2.324 | 0.763 | 413.167 | 16.183 | 153.083 | 125.75 | 24.416 | 77.167 | 103.667 | 53.035 | 10.358 | 12.44 | 2.354 | 5.987 | 3.063 | 0.08 | 0.079 | 6.453 | 2.078 | 7.714 | 9.478 | 43.796 | 32.722 | 6.29 | 16.826 | [6 empty] | 48.945 | 2818 | 11.55
24.07.2025 | 20 | 10 | 10 | 60 | 10 | 20 | 10 | 60 | 0 | 0 | 0 | 0 | 0 | 0 | 0 | 0 | 344.667 | 5.16 | 1146.333 |  | 839.667 | 2.21 | 0.73 | 427 | 14.84 | 150.333 | 114.333 | 25.42 | 82 | 100.667 | 53.038 | 10.41 | 12.41 | 2.335 | 6.042 | 3.06 | 0.078 | 0.08 | 6.368 | 2.052 | 7.88 | 9.765 | 43.985 | 32.25 | 6.13 | 16.985 | [6 empty] | 51.15 | 2291 | 12.3
25.07.2025 | 19.167 | 10 | 10.833 | 60 | 19.167 | 10.833 | 10 | 60 | 0 | 0 | 0 | 0 | 0 | 0 | 0 | 0 | 400 | 4.788 | 1125.833 |  | 874.5 | 2.115 | 0.742 | 411.333 | 14.965 | 146.667 | 126.333 | 24.873 | 71.833 | 133 | 52.98 | 9.945 | 12.45 | 2.365 | 6.02 | 3.08 | 0.08 | 0.079 | 6.43 | 2.07 | 8.31 | 10.38 | 42.61 | 32.52 | 6.18 | 17.16
26.07.2025 | 14.583 | 10 | 15.417 | 60 | 18.75 | 10 | 10 | 60 | 0 | 0 | 0 | 0 | 0 | 0 | 0 | 0 | 445.833 | 5.279 | 1133.5 |  | 886.5 | 2.367 | 0.801 | 436.75 | 13.433 | 154.333 | 129.75 | 24.358 | 74.5 | 99.942 | 53.064 | 10.229 | 12.461 | 2.242 | 5.989 | 3.072 | 0.078 | 0.078 | 6.472 | 2.081 | 7.955 | 9.448 | 44.025 | 32.203 | 6.368 | 16.93 | [6 empty] | 47.66 | 2796 | 12.05
27.07.2025 | 11.667 | 23.333 | 15 | 50 | 15 | 11.667 | 5.833 | 67.5 | 0 | 0 | 0 | 0 | 0 | 0 | 0 | 0 | 445.833 | 5.596 | 1144.833 |  | 897.5 | 2.33 | 0.808 | 427.75 | 14.36 | 151.167 | 123.667 | 23.743 | 76.833 | 103.667 | 52.941 | 10.192 | 12.562 | 2.293 | 6.09 | 3.072 | 0.078 | 0.08 | 6.472 | 2.062 | 7.828 | 9.533 | 44.395 | 32.007 | 6.24 | 16.945 | [6 empty] | 42.84 | 2718 | 12.4
28.07.2025 | 12.5 | 32.5 | 10 | 45 | 10 | 12.5 | 2.5 | 75 | 0 | 0 | 0 | 0 | 0 | 0 | 0 | 0 | 460 | 5.649 | 1136.417 |  | 941.667 | 2.458 | 1.412 | 424.667 | 15.174 | 153.917 | 129.75 | 23.357 | 72.167 | 104.917 | 52.252 | 10.218 | 13.135 | 2.288 | 6.393 | 3.088 | 0.082 | 0.082 | 6.742 | 2.055 | 7.853 | 9.522 | 43.667 | 32.632 | 6.327 | 16.875 | [6 empty] | 43.04 |  | 12.5
29.07.2025 | 10 | 20 | 10 | 60 | 10.417 | 10 | 19.583 | 60 | 0 | 0 | 0 | 0 | 0 | 0 | 0 | 0 | 433.333 | 5.581 | 1154.333 |  | 909.083 | 2.266 | 0.78 | 423.083 | 13.782 | 147.667 | 108 | 23.062 | 61.417 | 107.083 | 52.712 | 10.194 | 12.884 | 2.269 | 6.139 | 3.04 | 0.08 | 0.081 | 6.745 | 2.099 | 7.79 | 9.183 | 43.972 | 32.86 | 6.195 | 16.807 | 80.12 | 4.52 | 25.65 | 71.02 |  |  | 44.915 | 1368.82 | 1444.75
30.07.2025 | 20 | 10 | 10 | 60 | 10 | 20 | 10 | 60 | 0 | 0 | 0 | 0 | 0 | 0 | 0 | 0 | 408.333 | 6.015 | 1151.75 |  | 900.917 | 2.202 | 0.734 | 410.833 | 14.603 | 153.333 | 125.083 | 23.219 | 65.167 | 120.083 | 53.055 | 10.111 | 12.586 | 2.191 | 5.941 | 3.046 | 0.078 | 0.081 | 6.645 | 2.118 | 7.72 | 8.76 | 43.645 | 33.268 | 6.608 | 16.62
31.07.2025 | 20 | 10 | 10 | 60 | 10 | 20 | 10 | 60 | 0 | 0 | 0 | 0 | 0 | 0 | 0 | 0 | 400 | 5.582 | 1152.75 |  | 904.167 | 2.275 | 0.77 | 402 | 15.574 | 136.333 | 128.083 | 24.214 | 75.833 | 116.333 | 53.104 | 10.282 | 12.436 | 2.21 | 5.954 | 3.08 | 0.077 | 0.084 | 6.482 | 2.089 | 8.09 | 9.08 | 43.17 | 32.942 | 6.718 | 16.93 | [6 empty] | 44.56 | 2422 | 12.4
01.08.2025 | 20 | 10 | 10 | 60 | 10 | 20 | 10 | 60 | 0 | 0 | 0 | 0 | 0 | 0 | 0 | 0 | 406.667 | 5.122 | 1149.75 |  | 912.417 | 2.345 | 0.778 | 392.25 | 14.713 | 139.833 | 120.167 | 24.836 | 81.167 | 115.167 | 53.224 | 10.337 | 12.226 | 2.328 | 5.855 | 3.057 | 0.075 | 0.082 | 6.371 | 2.088 | 7.932 | 9.13 | 43.662 | 32.77 | 6.507 | 16.8 | [6 empty] | 48.82 | 2790.5 | 12.65
02.08.2025 | 20 | 10 | 10 | 60 | 10 | 20 | 10 | 60 | 0 | 0 | 0 | 0 | 0 | 0 | 0 | 0 | 454.167 | 5.966 | 1161.917 |  | 950.083 | 2.48 | 0.817 | 434.417 | 15.296 | 153.583 | 132.667 | 24.732 | 84.583 | 125.5
03.08.2025 | 20 | 10 | 10 | 60 | 10 | 20 | 10 | 60 | 0 | 0 | 0 | 0 | 0 | 0 | 0 | 0 | 398.417 | 5.698 | 1151.417 |  | 874.083 | 2.126 | 0.749 | 376.75 | 15.597 | 142.5 | 138.083 | 24.504 | 80.833 | 140 | 53.191 | 10.345 | 12.309 | 2.204 | 5.869 | 3.087 | 0.074 | 0.083 | 6.44 | 2.097 | 7.776 | 9.24 | 43.896 | 32.776 | 6.312 | 16.802 | [6 empty] | 4.88 | 2148
04.08.2025 | 20 | 10 | 10 | 60 | 10 | 20 | 10 | 60 | 0 | 0 | 0 | 0 | 0 | 0 | 0 | 0 | 445 | 5.547 | 1153 |  | 949.167 | 2.456 | 0.802 | 366.75 | 15.996 | 140.417 | 139.583 | 26.098 | 92.333 | 125.833 | 53.276 | 10.433 | 12.188 | 2.285 | 5.841 | 3.074 | 0.075 | 0.082 | 6.348 | 2.088 | 7.837 | 9.662 | 43.503 | 32.708 | 6.29 | 16.89 | 79.56 |  | 24.2 | 72.06 |  |  | 49.27 | 2896.667 | 12.977
05.08.2025 | 22.083 | 10 | 10 | 57.917 | 10 | 22.083 | 10 | 57.917 | 0 | 0 | 0 | 0 | 0 | 0 | 0 | 0 | 443.583 | 6.386 | 1145.417 |  | 941.667 | 2.505 | 0.837 | 367.083 | 16.932 | 137.833 | 136.167 | 26.992 | 85.417 | 119.5 | 53.302 | 10.502 | 11.872 | 2.377 | 5.772 | 3.142 | 0.076 | 0.083 | 6.101 | 2.059 | 7.688 | 9.028 | 44.168 | 32.833 | 6.282 | 16.74 | [6 empty] | 48.86 | 2737 | 12.3
06.08.2025 | 25 | 10.833 | 10 | 54.167 | 10 | 25 | 10.833 | 54.167 | 0 | 0 | 0 | 0 | 0 | 0 | 0 | 0 | 458.833 | 6.125 | 1138 |  | 941.5 | 2.557 | 0.842 | 434.417 | 16.469 | 151.75 | 128.917 | 25.022 | 83.167 | 111.167 | 53.022 | 10.344 | 12.36 | 2.277 | 5.902 | 3.152 | 0.076 | 0.084 | 6.458 | 2.094 | 7.937 | 9.192 | 43.558 | 32.827 | 6.487 | 16.805 | [6 empty] | 52.495 | 2919.5 | 12.05
07.08.2025 | 25 | 11.25 | 7.5 | 56.25 | 7.5 | 25 | 11.25 | 56.25 | 0 | 0 | 0 | 0 | 0 | 0 | 0 | 0 | 443.167 | 6.542 | 1139.5 |  | 933.917 | 2.522 | 0.837 | 429.583 | 15.571 | 143.583 | 131.417 | 24.397 | 97.833 | 112 | 53.07 | 10.326 | 12.398 | 2.236 | 6.002 | 3.113 | 0.072 | 0.082 | 6.397 | 2.066 | 7.688 | 9.503 | 43.75 | 32.538 | 6.52 | 16.808 | [6 empty] | 55.17 | 2956 | 13.05
08.08.2025 | 25 | 10 | 10 | 55 | 10 | 25 | 10 | 55 | 0 | 0 | 0 | 0 | 0 | 0 | 0 | 0 | 422 | 6.04 | 1158 |  | 902.167 | 2.385 | 0.792 | 441.667 | 15.375 | 155 | 119.083 | 24.457 | 73.833 | 121.5 | 53.127 | 10.302 | 12.287 | 2.273 | 5.91 | 3.119 | 0.075 | 0.081 | 6.377 | 2.08 | 7.705 | 9.257 | 44.148 | 32.562 | 6.328 | 16.802 | [6 empty] | 52.65 | 2753 | 12.75
09.08.2025 | 25 | 10 | 10 | 55 | 10 | 25 | 10 | 55 | 0 | 0 | 0 | 0 | 0 | 0 | 0 | 0 | 404.167 | 5.632 | 1139.167 |  | 911.667 | 2.222 | 0.738 | 420.583 | 16.778 | 153.167 | 130.75 | 24.572 | 76.833 | 128.167 | 53.131 | 10.387 | 12.347 | 2.232 | 5.945 | 3.118 | 0.076 | 0.081 | 6.402 | 2.078 | 7.735 | 9.565 | 44.088 | 32.328 | 6.283 | 16.885 | [6 empty] | 50.94 | 2625 | 12.6
10.08.2025 | 25 | 10 | 10 | 55 | 10 | 25 | 10 | 55 | 0 | 0 | 0 | 0 | 0 | 0 | 0 | 0 | 455.75 | 6.168 | 1131.583 |  | 943.333 | 2.52 | 0.837 | 411.167 | 17.178 | 146 | 135.333 | 25.693 | 91.667 | 126.25 | 53.108 | 10.327 | 12.357 | 2.273 | 5.99 | 3.122 | 0.073 | 0.082 | 6.367 | 2.064 | 7.522 | 9.28 | 44.155 | 32.583 | 6.46 | 16.733 | [6 empty] | 52.485 | 2882 | 12.73
11.08.2025 | 23.75 | 13.333 | 11.25 | 52.5 | 11.25 | 23.75 | 7.5 | 57.5 | 0 | 0 | 0 | 0 | 0 | 0 | 0 | 0 | 460 | 6.216 | 1131.5 |  | 948 | 2.578 | 0.857 | 426.917 | 17.257 | 144.667 | 137.083 | 25.355 | 92.417 | 133.75 | 53.149 | 10.253 | 12.318 | 2.258 | 5.936 | 3.098 | 0.073 | 0.083 | 6.382 | 2.074 | 7.6 | 8.99 | 43.963 | 32.812 | 6.635 | 16.66 | [6 empty] | 51.3 | 2904 | 13
12.08.2025 | 22.917 | 10 | 11.25 | 55 | 6.25 | 28.75 | 10 | 55 | 0 | 0 | 0 | 0 | 0 | 0 | 0 | 0 | 460 | 6.141 | 1151.25 |  | 955.25 | 2.598 | 0.852 | 425.417 | 18.19 | 141.333 | 139.5 | 25.615 | 93.917 | 233 | 53.081 | 10.29 | 12.297 | 2.413 | 5.941 | 3.079 | 0.073 | 0.084 | 6.356 | 2.07 | 7.907 | 9.433 | 43.218 | 32.84 | 6.602 | 16.815 | [6 empty] | 53.365 | 2905 | 13.2
13.08.2025 | 25 | 10 | 10 | 55 | 0 | 35 | 10 | 55 | 0 | 0 | 0 | 0 | 0 | 0 | 0 | 0 | 460 | 6.152 | 1134.3 |  | 945.6 | 2.571 | 0.844 | 437 | 15.916 | 147.2 | 133.7 | 25.732 | 101 | 142.3 | 53.063 | 10.348 | 12.353 | 2.332 | 5.976 | 3.082 | 0.074 | 0.084 | 6.378 | 2.068 | 7.97 | 9.262 | 43.563 | 32.898 | 6.305 | 16.847 | [6 empty] | 52.41 | 2922 | 12.8
14.08.2025 | 22.5 | 10 | 10 | 57.5 | 0 | 32.5 | 10 | 57.5 | 0 | 0 | 0 | 0 | 0 | 0 | 0 | 0 | 460.417 | 6.12 | 1154.25 |  | 934.417 | 2.479 | 0.815 | 422.5 | 14.327 | 143.7 | 132.6 | 25.157 | 85.7 | 153.7 | 53.039 | 10.394 | 12.451 | 2.286 | 6.025 | 3.08 | 0.073 | 0.081 | 6.426 | 2.068 | 7.715 | 9.667 | 43.687 | 32.618 | 6.313 | 16.863 | [8 empty] | 13.3
15.08.2025 | 12.727 | 11.818 | 13.636 | 61.818 | 0 | 26.364 | 11.818 | 61.818 | 0 | 0 | 0 | 0 | 0 | 0 | 0 | 0 | 433.182 | 5.488 | 1152.909 |  | 929.273 | 2.37 | 0.785 | 430.273 | 15.193 | 147.909 | 131.727 | 24.293 | 86.455 | 135.636 | 53.091 | 10.286 | 12.424 | 2.286 | 5.96 | 3.07 | 0.074 | 0.083 | 6.464 | 2.086 | 7.51 | 9.578 | 44.36 | 32.303 | 6.248 | 16.835 | 79.9 | 4.39 | 23.6 | 74.15 |  |  |  | 2747 | 13.4
16.08.2025 | 10 | 10 | 20 | 60 | 10 | 20 | 10 | 60 | 0 | 0 | 0 | 0 | 0 | 0 | 0 | 0 | 442.222 | 5.749 | 1157.125 |  | 922.5 | 2.435 | 0.8 | 422.375 | 15.545 | 150.5 | 126 | 24.552 | 87.875 | 143.125 | 53.062 | 10.348 | 12.382 | 2.297 | 5.972 | 3.067 | 0.074 | 0.083 | 6.41 | 2.073 | 7.392 | 9.12 | 44.617 | 32.542 | 6.33 | 16.698 | [6 empty] | 54.55 | 2665 | 13.3
17.08.2025 | 10 | 10 | 20 | 60 | 10 | 20 | 10 | 60 | 0 | 0 | 0 | 0 | 0 | 0 | 0 | 0 | 465 | 6.29 | 1156 |  | 950.875 | 2.539 | 1.791 | 432.375 | 14.799 | 152.375 | 130.75 | 24.248 | 90.875 | 142.125 | 52.917 | 10.335 | 12.492 | 2.269 | 6.078 | 3.133 | 0.078 | 0.084 | 6.414 | 2.055 | 7.835 | 8.938 | 44.468 | 32.407 | 6.352 | 16.803 | [6 empty] | 53.11 | 2822 | 13.7
18.08.2025 | 5 | 35 | 20 | 40 | 5 | 20 | 0 | 75 | 0 | 0 | 0 | 0 | 0 | 0 | 0 | 0 | 465 | 6.259 | 1152.125 |  | 950.875 | 2.532 | 0.849 | 441.625 | 15.102 | 155.625 | 124.5 | 24.604 | 84.875 | 122.375 | 52.258 | 10.145 | 13.167 | 2.33 | 6.278 | 3.121 | 0.079 | 0.086 | 6.888 | 2.097 | 7.65 | 9.175 | 44.238 | 32.59 | 6.347 | 16.768 | 79.04 | 4.68 | 23 | 73.38 |  |  | 54.925 | 2844.5 | 13.71
19.08.2025 | 7.778 | 38.889 | 20 | 33.333 | 7.778 | 20 | 0 | 72.222 | 0 | 0 | 0 | 0 | 0 | 0 | 0 | 0 | 462.75 | 5.651 | 1162.333 |  | 949.778 | 2.477 | 0.81 | 445.6 | 14.774 | 148.6 | 133 | 25.266 | 89.8 | 119.2 | 52.21 | 10.208 | 13.169 | 2.321 | 6.232 | 3.128 | 0.079 | 0.083 | 6.936 | 2.111 | 7.672 | 8.695 | 44.788 | 32.06 | 6.785 | 16.69
20.08.2025 | 7.5 | 40 | 20 | 32.5 | 7.5 | 20 | 0 | 72.5 | 0 | 0 | 0 | 0 | 0 | 0 | 0 | 0 | 406.667 | 5.959 | 1161.5 |  | 893.25 | 2.335 | 0.778 | 431 | 13.934 | 149.625 | 121.75 | 24.052 | 85.75 | 125.75 | 52.454 | 10.372 | 12.874 | 2.305 | 6.169 | 3.165 | 0.075 | 0.082 | 6.705 | 2.087 | 7.263 | 9.258 | 45.738 | 31.537 | 6.203 | 16.802 | [6 empty] | 54.91 | 2412 | 13.2
21.08.2025 | 0 | 28.333 | 20 | 51.667 | 0 | 20 | 0 | 80 | 0 | 0 | 0 | 0 | 0 | 0 | 0 | 0 | 457.917 | 6.038 | 1963.417 |  | 909.083 | 2.433 | 0.805 | 446.667 | 13.998 | 152.75 | 123 | 24.318 | 82.167 | 122.667 | 52.56 | 10.41 | 12.742 | 2.352 | 6.12 | 3.14 | 0.075 | 0.083 | 6.623 | 2.082 | 7.715 | 9.6 | 43.325 | 32.94 | 6.42 | 16.805 | [6 empty] | 54.06 | 2495 | 12.9
22.08.2025 | 0 | 26.25 | 25 | 48.75 | 0 | 14.583 | 10.833 | 67.917 | 0 | 0 | 0 | 0 | 0 | 0 | 0 | 0 | 414 | 6.342 | 1137.5 |  | 876.667 | 2.213 | 0.733 | 434.833 | 12.998 | 153 | 115.583 | 23.814 | 73 | 127.167 | 52.616 | 10.313 | 12.704 | 2.268 | 6.104 | 3.165 | 0.082 | 0.088 | 6.6 | 2.082 | 7.512 | 9.6 | 44.688 | 32.03 | 6.17 | 16.877 | [6 empty] | 53.79 | 2735 | 13.5
23.08.2025 | 0 | 40 | 20 | 40 | 0 | 0 | 20 | 80 | 0 | 0 | 0 | 0 | 0 | 0 | 0 | 0 | 392 | 4.914 | 1134.75 |  | 865 | 2.063 | 0.687 | 440 | 13.472 | 154.833 | 114.667 | 23.188 | 57.167 | 130.583 | 52.551 | 10.348 | 12.836 | 2.249 | 6.207 | 3.126 | 0.082 | 0.084 | 6.629 | 2.069 | 7.593 | 9.078 | 43.945 | 32.682 | 6.702 | 16.677 | [6 empty] | 47.14 | 2454.5 | 13.4
24.08.2025 | 0 | 41.818 | 25.455 | 32.727 | 0 | 0 | 16.364 | 83.636 | 0 | 0 | 0 | 0 | 0 | 0 | 0 | 0 | 341.636 | 5.096 | 1130.909 |  | 787.182 | 1.82 | 0.613 | 418.818 | 12.003 | 152.273 | 98.364 | 22.635 | 50.909 | 138.909 | 52.41 | 10.332 | 12.94 | 2.41 | 6.21 | 3.14 | 0.08 | 0.084 | 6.73 | 2.082 | 7.32 | 8.66 | 45.04 | 32.67 | 6.31 | 16.595 | [6 empty] | 47.19 | 2273 | 14
25.08.2025
26.08.2025
27.08.2025
28.08.2025
29.08.2025 | 0 | 25 | 55 | 20 | 0 | 25 | 0 | 55 | 0 | 0 | 0 | 20 | 0 | 0 | 0 | 0 | 350 | 6.04 | 1095 |  | 847 | 1.91 | 0.66 | 454 | 7.55 | 148 | 69 | 20.85 | 46 | 135
30.08.2025 | 0 | 25 | 55 | 20 | 0 | 25 | 0 | 55 | 0 | 0 | 0 | 20 | 0 | 0 | 0 | 0 | 350 | 5.244 | 1139.286 |  | 842.714 | 1.89 | 0.653 | 413.857 | 8.253 | 138.714 | 74.857 | 22.664 | 52.286 | 166.429 | 51.5 | 10.262 | 14.048 | 2.262 | 6.5 | 3.108 | 0.079 | 0.082 | 7.548 | 2.162 | 8.08 | 9.105 | 43.525 | 32.81 | 6.48 | 16.835 | 78.8 | 4.34 |  |  |  |  | 50.36 | 2149 | 14.4
31.08.2025 | 0 | 25 | 55 | 20 | 0 | 25 | 0 | 55 | 0 | 0 | 0 | 20 | 0 | 0 | 0 | 0 | 350 | 5.37 | 1089 |  | 845.4 | 1.974 | 0.7 | 417.8 | 8.046 | 134.8 | 75.6 | 23.604 | 83 | 143 | [22 empty] | 50.57
01.09.2025 | 8.333 | 25 | 55 | 11.667 | 6.25 | 18.75 | 0 | 55 | 0 | 0 | 0 | 20 | 0 | 0 | 0 | 0 | 350 | 5.498 | 1138 |  | 845.917 | 17.624 | 0.706 | 400 | 8.533 | 131.917 | 78.083 | 24.628 | 73.333 | 172.25 | 51.342 | 10.36 | 14.153 | 2.281 | 6.59 | 3.119 | 0.082 | 0.082 | 7.563 | 2.146 | 7.71 | 9.435 | 42.935 | 33.198 | 6.722 | 16.705 | 80.06 | 4.36 | 23.8 | 72.27 |  |  | 46.88 | 2224.667 | 13.167
02.09.2025 | 20 | 25 | 55 | 0 | 20.833 | 4.167 | 0 | 55 | 0 | 0 | 0 | 20 | 0 | 0 | 0 | 0 | 350 | 5.621 | 1138.083 |  | 846.333 | 1.952 | 0.677 | 393.5 | 8.407 | 133.917 | 77.083 | 23.863 | 71.333 | 167.5 | 52.045 | 10.335 | 13.454 | 2.26 | 6.381 | 3.057 | 0.081 | 0.082 | 7.073 | 2.111 | 7.492 | 9.443 | 43.987 | 32.598 | 6.48 | 16.745 | 79.68 | 4.76 | 23.4 | 71.84 |  |  | 45.973 | 2284 | 13.267
03.09.2025 | 20 | 25 | 55 | 0 | 25 | 0 | 0 | 55 | 0 | 0 | 0 | 20 | 0 | 0 | 0 | 0 | 349.167 | 5.792 | 1145.909 |  | 847.727 | 1.898 | 0.664 | 413.818 | 15.375 | 129.818 | 80.818 | 22.811 | 61.909 | 173 | 52.134 | 10.283 | 13.324 | 2.284 | 6.288 | 3.096 | 0.083 | 0.082 | 7.042 | 2.12 | 7.963 | 9.622 | 43.662 | 32.457 | 6.297 | 16.943 | 81.06 | 4.12 | 23.2 | 72.78 |  |  | 46.23 | 2191.667 | 14.033
04.09.2025 | 20 | 25 | 55 | 0 | 25 | 0 | 0 | 55 | 0 | 0 | 0 | 20 | 0 | 0 | 0 | 0 | 354.286 | 4.926 | 1164.6 |  | 851 | 1.908 | 0.69 | 444.8 | 17.202 | 140.4 | 76.8 | 21.462 | 44.6 | 178 | 52.144 | 10.302 | 13.403 | 2.24 | 6.321 | 3.087 | 0.081 | 0.082 | 7.082 | 2.12 | 7.627 | 9.462 | 43.83 | 32.653 | 6.428 | 16.788 | 80.36 | 4.36 | 22 | 73.58 |  |  | 42.8 | 2168.667 | 13.067
05.09.2025 | 20 | 25 | 55 | 0 | 25 | 0 | 0 | 55 | 0 | 0 | 0 | 20 | 0 | 0 | 0 | 0 | 360.833 | 4.902 | 1143.417 |  | 847.5 | 1.936 | 0.669 | 424.417 | 16.438 | 138.75 | 81.917 | 22.738 | 50.923 | 178.75 | 52.143 | 10.335 | 13.448 | 2.221 | 6.356 | 3.067 | 0.079 | 0.082 | 7.092 | 2.116 | 7.808 | 9.647 | 44.235 | 31.963 | 6.347 | 16.948 | 79.56 | 4.68 | 23.35 | 72.12 |  |  | 43.04 | 2267.333 | 13.127
06.09.2025 | 20 | 25 | 55 | 0 | 25 | 0 | 0 | 55 | 0 | 0 | 0 | 20 | 0 | 0 | 0 | 0 | 360 | 4.98 | 1122.917 |  | 849.333 | 1.904 | 0.662 | 432.917 | 18.794 | 144.25 | 88 | 22.058 | 55.5 | 108 | 52.182 | 10.301 | 13.361 | 2.185 | 6.368 | 3.122 | 0.083 | 0.079 | 6.992 | 2.098 | 7.818 | 9.368 | 44.642 | 31.9 | 6.272 | 16.923 | 81.68 | 4.56 | 23.4 | 70.69 |  |  | 41.27 | 2240.333 | 12.237
07.09.2025 | 0 | 25 | 73.333 | 0 | 25 | 0 | 0 | 75 | 0 | 0 | 0 | 0 | 0 | 0 | 0 | 0 | 360 | 5.025 | 1148.417 |  | 848.583 | 1.913 | 0.662 | 408.333 | 17.274 | 135.25 | 79.667 | 23.469 | 53.583 | 192.375 | 52.28 | 10.432 | 13.25 | 2.255 | 6.251 | 3.087 | 0.081 | 0.082 | 6.999 | 2.121 | 7.613 | 9.578 | 44.178 | 32.217 | 6.413 | 16.845 | 80.16 | 4.8 | 23.6 | 71.54 |  |  | 41.2 | 2247.667 | 12.867
08.09.2025 | 18.333 | 15.833 | 52.083 | 12.5 | 15.833 | 13.75 | 0 | 52.083 | 0 | 0 | 0 | 18.333 | 0 | 0 | 0 | 0 | 360 | 5.246 | 1145 |  | 847.583 | 1.97 | 0.682 | 403.833 | 12.103 | 138.75 | 78.5 | 24.108 | 60.7 | 174 | 52.131 | 10.211 | 13.316 | 2.355 | 6.362 | 3.108 | 0.081 | 0.082 | 6.954 | 2.094 | 7.918 | 9.747 | 43.763 | 32.395 | 6.177 | 16.973 | 79.82 | 4.22 | 24 | 73.56 |  |  | 44.373 | 2251.667 | 13.8
09.09.2025 | 20 | 15 | 50.417 | 14.583 | 15 | 14.583 | 0 | 50.417 | 0 | 0 | 0 | 20 | 0 | 0 | 0 | 0 | 360 | 5.166 | 1146.75 |  | 846.417 | 1.948 | 0.677 | 406.75 | 11.622 | 134.167 | 79.5 | 23.274 | 59.667 | 177.4 | 51.951 | 10.248 | 13.562 | 2.311 | 6.452 | 3.079 | 0.08 | 0.082 | 7.111 | 2.103 | 7.812 | 9.472 | 44.157 | 32.055 | 6.505 | 16.89 | 78.22 | 4.54 | 23.2 | 70.06 |  |  | 43.247 | 2212 | 13.633
10.09.2025 | 17.083 | 15 | 58.75 | 9.167 | 15 | 9.167 | 0 | 58.75 | 0 | 0 | 0 | 17.083 | 0 | 0 | 0 | 0 | 355 | 5.083 | 1136.417 |  | 848.917 | 1.939 | 0.667 | 426.333 | 11.037 | 144.25 | 85.75 | 22.669 | 51.75 | 176.667 | 52.034 | 10.348 | 13.508 | 2.244 | 6.421 | 3.078 | 0.079 | 0.082 | 7.087 | 2.103 | 7.693 | 9.437 | 44.168 | 32.425 | 6.277 | 16.847 | 79.4 | 4.68 | 23 | 71.4 |  |  | 41.923 | 2195 | 13.8
11.09.2025 | 11.917 | 15.25 | 65.083 | 7.75 | 13.75 | 7.75 | 0 | 65.083 | 0 | 0 | 0 | 13.417 | 0 | 0 | 0 | 0 | 360 | 5.212 | 1121.75 |  | 851.833 | 1.951 | 0.682 | 436.583 | 9.014 | 140.083 | 76.5 | 22.709 | 54.583 | 171.571 | 52.152 | 10.397 | 13.401 | 2.249 | 6.342 | 3.083 | 0.079 | 0.083 | 7.059 | 2.114 | 7.695 | 9.497 | 43.943 | 32.557 | 6.308 | 16.838 | 79.04 | 4.8 | 24.8 | 72.19 |  |  | 39.887 | 2210 | 14.03
12.09.2025 | 1.083 | 17.75 | 75.917 | 5.25 | 1.25 | 5.25 | 0 | 75.917 | 0 | 0 | 0 | 17.583 | 0 | 0 | 0 | 0 | 360 | 5.145 | 1134.5 |  | 844.917 | 1.937 | 0.668 | 408.917 | 9.718 | 139.75 | 81 | 23.059 | 57.833 |  | 52.122 | 10.217 | 13.366 | 2.232 | 6.375 | 3.092 | 0.081 | 0.081 | 6.991 | 2.096 | 7.708 | 9.478 | 44.415 | 32.132 | 6.267 | 16.888 | 78.52 | 4.96 | 23 | 71.26 |  |  | 38.06 | 2229.667 | 13.867
13.09.2025 | 13 | 16.75 | 64 | 6.25 | 16.75 | 6.25 | 0 | 64 | 0 | 0 | 0 | 13 | 0 | 0 | 0 | 0 | 360 | 5.141 | 1133.25 |  | 840.625 | 1.922 | 0.67 | 425.75 | 10.219 | 148.375 | 85.625 | 23.17 | 47.25 |  | 52.137 | 10.212 | 13.444 | 2.211 | 6.369 | 3.099 | 0.08 | 0.082 | 7.076 | 2.11 | 7.78 | 9.5 | 43.31 | 32.93 | 6.48 | 16.8 | 79.44 | 4.12 | 23.6 | 70.72 |  |  | 42.807 | 1761.333 | 13.1
14.09.2025 | 13.583 | 18 | 63.417 | 5 | 18 | 5 | 0 | 63.417 | 0 | 0 | 0 | 13.583 | 0 | 0 | 0 | 0 | 367.5 | 5.14 | 1135.5 |  | 876 | 2.075 | 0.712 | 439.75 | 11.535 | 152.5 | 98.5 | 23.382 | 56.5 | 148 | 52.07 | 10.233 | 13.398 | 2.19 | 6.46 | 3.119 | 0.081 | 0.082 | 6.938 | 2.075 | 7.367 | 9.027 | 44.225 | 32.87 | 6.512 | 16.617 | 80.1 | 3.92 | 23.2 | 73.66 |  |  | 45.857 | 2973.333 | 13.127
15.09.2025 | 20 | 18 | 57 | 5 | 18 | 5 | 0 | 57 | 0 | 0 | 0 | 20 | 0 | 0 | 0 | 0 | 457.5 | 5.316 | 1125.25 |  | 917.5 | 2.313 | 0.802 | 440.583 | 13.777 | 144.75 | 114 | 23.835 | 64.25 | 145.583 | 52.087 | 10.267 | 13.348 | 2.272 | 6.46 | 3.115 | 0.082 | 0.08 | 6.888 | 2.067 | 7.645 | 9.327 | 43.835 | 32.627 | 6.567 | 16.755 | 78.78 | 4.36 | 23.6 | 72.71 |  |  | 44.847 | 2607 | 12.467
16.09.2025 | 20 | 18 | 57 | 5 | 18 | 5 | 0 | 57 | 0 | 0 | 0 | 20 | 0 | 0 | 0 | 0 | 446.667 | 5.168 | 1121.917 |  | 930.917 | 2.48 | 0.858 | 461.583 | 15.947 | 149.167 | 123.833 | 24.248 | 70.417 | 58.333 | 52.084 | 10.392 | 13.359 | 2.301 | 6.489 | 3.078 | 0.081 | 0.081 | 6.87 | 2.059 | 7.775 | 9.208 | 44.227 | 32.373 | 6.417 | 16.82 | 80.26 | 4.15 | 23.55 | 71.81 |  |  | 44.337 | 2951.333 | 12.533
17.09.2025 | 24.167 | 18 | 50.75 | 7.083 | 18 | 7.083 | 0 | 50.75 | 0 | 0 | 0 | 24.167 | 0 | 0 | 0 | 0 | 455.167 | 5.468 | 1132 |  | 944.5 | 2.484 | 0.861 | 441.083 | 17.515 | 142.833 | 135.75 | 25.338 | 74.417 | 67 | 52.143 | 10.506 | 13.054 | 2.349 | 6.53 | 3.094 | 0.08 | 0.08 | 6.524 | 1.998 | 7.832 | 9.237 | 44.392 | 32.317 | 6.223 | 16.873 | [6 empty] | 47.36 | 2982.333 | 12.267
18.09.2025 | 20 | 18 | 42 | 10 | 18 | 10 | 0 | 54.5 | 0 | 0 | 0 | 20 | 0 | 0 | 0 | 0 | 329.167 | 5.09 | 1135.25 |  | 737.75 | 1.722 | 0.712 | 384.5 | 12.535 | 142.75 | 92.25 | 22.464 | 61.375 | 63.25 | 52.238 | 10.279 | 12.821 | 2.36 | 6.505 | 3.141 | 0.083 | 0.081 | 6.316 | 1.971 | 7.36 | 9.16 | 44.698 | 32.142 | 6.64 | 16.692 | [6 empty] | 46.85 | 2832 | 14.4
19.09.2025 | 25 | 18 | 42 | 10 | 18 | 10 | 0 | 47 | 0 | 0 | 0 | 25 | 0 | 0 | 0 | 0 | 447.917 | 5.916 | 1123.417 |  | 931.833 | 2.437 | 0.849 | 444.583 | 15.956 | 151.167 | 128 | 24.44 | 71.5 | 74.333 | 52.254 | 10.299 | 12.801 | 2.307 | 6.538 | 3.186 | 0.085 | 0.083 | 6.262 | 1.959 | 7.177 | 8.692 | 44.79 | 32.758 | 6.583 | 16.513 | [6 empty] | 47.8 | 2864 | 12.3
20.09.2025 | 30 | 17.5 | 41.667 | 10.833 | 17.5 | 10.833 | 0 | 41.667 | 0 | 0 | 0 | 30 | 0 | 0 | 0 | 0 | 353 | 5.66 | 1123.455 |  | 782.364 | 2.002 | 0.7 | 421.818 | 12.921 | 142.364 | 100.636 | 23.267 | 58.636 | 56.455 | 52.251 | 10.288 | 12.844 | 2.176 | 6.553 | 3.152 | 0.091 | 0.083 | 6.291 | 1.959 | 7.377 | 9.198 | 43.947 | 32.872 | 6.607 | 16.63 | [6 empty] | 18.37 | 2511.667 | 13.9
21.09.2025 | 30 | 12 | 38 | 20 | 12 | 20 | 0 | 38 | 0 | 0 | 0 | 30 | 0 | 0 | 0 | 0 | 397.25 | 5.587 | 1150.222 |  | 908.222 | 2.273 | 0.813 | 434.222 | 15.424 | 154.222 | 122.222 | 23.187 | 57.444 | 58 | 52.199 | 10.359 | 12.952 | 2.155 | 6.594 | 3.211 | 0.09 | 0.083 | 6.358 | 1.964 | 7.795 | 9.33 | 43.677 | 32.578 | 6.62 | 16.79 | [6 empty] | 46.735 | 2348.5 | 12.25
22.09.2025 | 32.5 | 12 | 35.5 | 20 | 12 | 20 | 0 | 35.5 | 0 | 0 | 0 | 32.5 | 0 | 0 | 0 | 0 | 414 | 5.717 | 1142.75 |  | 854.25 | 2.263 | 0.801 | 447.5 | 13.49 | 152.25 | 110.167 | 23.528 | 61.083 | 48.75 | 52.132 | 10.318 | 13.003 | 2.162 | 6.659 | 3.243 | 0.091 | 0.082 | 6.344 | 1.951 | 7.763 | 9.028 | 44.12 | 32.61 | 6.478 | 16.758 | [6 empty] | 49.355 | 2581 | 13.1
23.09.2025 | 41.25 | 12 | 29.25 | 17.5 | 12 | 20 | 0 | 29.25 | 0 | 0 | 0 | 41.25 | 0 | 0 | 0 | 0 | 402.125 | 5.953 | 1148.375 |  | 869.625 | 2.12 | 0.786 | 439.625 | 16.274 | 152.25 | 119.5 | 23.506 | 53.625 | 53 | 52.098 | 10.322 | 13.099 | 2.174 | 6.639 | 3.127 | 0.087 | 0.08 | 6.46 | 1.972 | 7.53 | 8.773 | 44.362 | 32.86 | 6.475 | 16.63 | [6 empty] | 46.393 | 2341.667 | 13.067
24.09.2025 | 22.5 | 10.333 | 48.5 | 18.667 | 9.5 | 18.667 | 0 | 48.5 | 0 | 0 | 0 | 22.5 | 0.833 | 0 | 0 | 0 | 377.917 | 5.606 | 1146.333 |  | 865.583 | 2.21 | 0.807 | 432.667 | 15.476 | 151.833 | 113 | 23.349 | 55.875 | 44.917 | 52.145 | 10.223 | 13.035 | 2.246 | 6.587 | 3.137 | 0.087 | 0.082 | 6.448 | 1.978 | 7.512 | 9.29 | 43.845 | 32.7 | 6.653 | 16.692 | [6 empty] | 51.385 | 2141 | 13.25
25.09.2025 | 24.286 | 25 | 46.429 | 4.286 | 0 | 4.286 | 0 | 46.429 | 0 | 0 | 0 | 24.286 | 25 | 0 | 0 | 0 | 399.375 | 5.2 | 1154.25 |  | 840.625 | 2.155 | 0.744 | 455.625 | 14.779 | 153 | 110.875 | 23.132 | 55.625 | 44 | 52.248 | 10.329 | 12.968 | 2.264 | 6.514 | 3.122 | 0.088 | 0.082 | 6.454 | 1.99 | 7.775 | 9.4 | 43.795 | 32.565 | 6.465 | 16.82 | [6 empty] | 47.85 | 2385 | 12.4
26.09.2025 | 37.083 | 20 | 34.167 | 8.75 | 0 | 1.25 | 0 | 34.167 | 0 | 0 | 0 | 37.083 | 20 | 0 | 0 | 0 | 443.333 | 6.068 | 1134.333 |  | 902.583 | 2.346 | 0.802 | 431.583 | 15.566 | 150.167 | 115.667 | 24.772 | 65 | 49.707 | 52.274 | 10.352 | 12.875 | 2.218 | 6.532 | 3.118 | 0.087 | 0.079 | 6.342 | 1.972 | 7.418 | 9.418 | 44.037 | 32.607 | 6.52 | 16.717 | 78.52 | 4.36 | 23.6 | 71.55 |  |  | 49.6 | 2740 | 13
27.09.2025 | 33.333 | 12.417 | 32.167 | 22.083 | 1.25 | 22.083 | 0 | 33 | 0 | 0 | 0 | 32.083 | 12.417 | 0 | 0 | 0 | 450 | 6.012 | 1143.75 |  | 926.25 | 2.4 | 0.847 | 457.667 | 16.528 | 151.083 | 126.25 | 23.974 | 65.833 | 54.187 | 52.275 | 10.317 | 12.815 | 2.256 | 6.542 | 3.151 | 0.088 | 0.083 | 6.273 | 1.957 | 7.518 | 9.318 | 43.763 | 32.773 | 6.627 | 16.695 | [6 empty] | 50.11 | 2868 | 12.85
28.09.2025 | 15 | 26.25 | 40 | 18.75 | 15 | 18.75 | 0 | 40 | 0 | 0 | 0 | 0 | 26.25 | 0 | 0 | 0 | 445 | 5.239 | 1151.167 |  | 909.5 | 2.327 | 0.809 | 438.917 | 16.315 | 151.25 | 122.583 | 24.028 | 65 | 66.667 | 52.11 | 10.263 | 13.033 | 2.221 | 6.672 | 3.202 | 0.09 | 0.082 | 6.362 | 1.957 | 7.488 | 9.323 | 44.013 | 32.748 | 6.593 | 16.72 | [6 empty] | 48.36 | 2840 | 12.6
29.09.2025 | 15 | 30 | 40 | 15 | 15 | 15 | 0 | 40 | 0 | 0 | 0 | 0 | 30 | 0 | 0 | 0 | 460 | 5.422 | 1152.083 |  | 921.667 | 2.426 | 0.848 | 451.167 | 16.893 | 153.917 | 122.583 | 23.875 | 67.833 | 75.667 | 52.088 | 10.257 | 13.178 | 2.168 | 6.743 | 3.119 | 0.087 | 0.079 | 6.435 | 1.955 | 7.662 | 9.227 | 44.213 | 32.485 | 6.413 | 16.78 | [6 empty] | 47.433 | 2912.667 | 13.133
30.09.2025 | 15 | 30 | 40 | 15 | 15 | 15 | 0 | 40 | 0 | 0 | 0 | 0 | 30 | 0 | 0 | 0 | 446.083 | 5.552 | 1136.583 |  | 903.667 | 2.297 | 0.8 | 457.833 | 16.02 | 152.417 | 118.917 | 24.323 | 66.5 | 70.833 | 52.121 | 10.34 | 13.063 | 2.249 | 6.622 | 3.108 | 0.085 | 0.082 | 6.442 | 1.972 | 7.802 | 9.51 | 44.81 | 31.638 | 6.24 | 16.973
01.10.2025 | 15 | 30 | 40 | 15 | 15 | 15 | 0 | 40 | 0 | 0 | 0 | 0 | 30 | 0 | 0 | 0 | 415.083 | 5.318 | 1143.75 |  | 863.583 | 2.172 | 0.745 | 452.333 | 14.548 | 154 | 111 | 23.412 | 58.75 | 66.583 | 52.137 | 10.456 | 13.068 | 2.225 | 6.634 | 3.113 | 0.084 | 0.079 | 6.433 | 1.97 | 7.585 | 9.638 | 45.242 | 31.378 | 6.157 | 16.97 | [6 empty] | 43.7 | 2578 | 13.1
02.10.2025 | 15 | 30 | 40 | 15 | 15 | 15 | 0 | 40 | 0 | 0 | 0 | 12.5 | 17.5 | 0 | 0 | 0 | 450 | 5.932 | 1148.75 |  | 912.5 | 2.309 | 0.799 | 457.083 | 16.492 | 152 | 124.417 | 24.091 | 62.583 | 63.5 | 52.329 | 10.422 | 12.883 | 2.179 | 6.563 | 3.138 | 0.085 | 0.08 | 6.32 | 1.963 | 7.607 | 9.585 | 44.248 | 32.217 | 6.343 | 16.857 | [6 empty] | 43.06 | 2860 | 12.3
03.10.2025 | 19.167 | 20 | 40 | 20.833 | 19.167 | 20.833 | 0 | 40 | 0 | 0 | 0 | 20 | 0 | 0 | 0 | 0 | 441.667 | 5.759 | 1144.333 |  | 910.583 | 2.321 | 0.815 | 450.583 | 16.558 | 152.667 | 125.917 | 23.828 | 62.333 | 67 | 52.155 | 10.337 | 12.965 | 2.206 | 6.632 | 3.155 | 0.087 | 0.081 | 6.333 | 1.957 | 7.715 | 9.793 | 44.277 | 31.895 | 6.32 | 16.953 | [6 empty] | 45.43 | 2690 | 12.65
04.10.2025 | 17.5 | 20 | 37.5 | 25 | 17.5 | 25 | 0 | 37.5 | 0 | 0 | 0 | 20 | 0 | 0 | 0 | 0 | 444.167 | 6.021 | 1135.429 |  | 902.636 | 2.329 | 0.804 | 466 | 16.377 | 157.182 | 117.727 | 24.028 | 58.909 | 73.75 | 52.151 | 10.428 | 13.008 | 2.196 | 6.64 | 3.162 | 0.088 | 0.079 | 6.368 | 1.96 | 7.463 | 8.99 | 43.733 | 33.035 | 6.778 | 16.58 | [6 empty] | 45.95 | 2747 | 12.8
05.10.2025 | 20 | 21.875 | 35 | 24.375 | 20 | 23.125 | 0 | 35 | 0 | 0 | 0 | 7.5 | 14.375 | 0 | 0 | 0 | 451.25 | 6.648 | 1142.6 |  | 934 | 2.358 | 0.82 | 460.2 | 17.224 | 155.2 | 122.8 | 24.244 | 65.6 | 83.5 | 52.082 | 10.36 | 13.082 | 2.225 | 6.692 | 3.165 | 0.088 | 0.078 | 6.389 | 1.956 | 8.153 | 9.475 | 43.76 | 32.205 | 6.407 | 16.982 | [6 empty] | 47.905 | 2762 | 12.85
06.10.2025 | 17.5 | 39.583 | 22.917 | 21.25 | 17.5 | 20 | 0 | 22.917 | 0 | 0 | 0 | 0 | 39.583 | 0 | 0 | 0 | 460 | 6.549 | 1150.75 |  | 946.25 | 2.385 | 0.82 | 448.375 | 16.768 | 151.5 | 129.875 | 24.202 | 60 | 90 | 52.113 | 10.38 | 13.075 | 2.243 | 6.666 | 3.149 | 0.087 | 0.081 | 6.409 | 1.961 | 7.888 | 9.523 | 43.695 | 32.468 | 6.425 | 16.887 | [6 empty] | 48.56 | 2903 | 12.8
07.10.2025 | 13.125 | 29.375 | 33.125 | 26.875 | 13.125 | 26.875 | 0 | 40.625 | 0 | 0 | 0 | 0 | 21.875 | 0 | 0 | 0 | 406.875 | 7.409 | 1154.125 |  | 892.125 | 2.362 | 0.83 | 456.5 | 16.756 | 154.875 | 123.5 | 23.98 | 64.5 | 88.625 | 52.073 | 10.387 | 13.11 | 2.198 | 6.677 | 3.163 | 0.087 | 0.082 | 6.433 | 1.964 | 7.57 | 9.377 | 44.162 | 32.548 | 6.343 | 16.782 | [6 empty] | 47.595 | 2624 | 12.5
08.10.2025 | 10 | 20 | 43 | 27 | 10 | 27 | 0 | 63 | 0 | 0 | 0 | 0 | 0 | 0 | 0 | 0 | 470 | 6.973 | 1144.571 |  | 944.429 | 2.497 | 0.836 | 449.286 | 18.074 | 153.143 | 122.714 | 24.157 | 75.143 | 99.857 | 52.82 | 10.367 | 12.383 | 2.2 | 6.288 | 3.134 | 0.091 | 0.077 | 6.096 | 1.97 | 7.82 | 9.715 | 43.783 | 32.62 | 6.062 | 16.937 | [6 empty] | 46.5 | 2952 | 12.3
09.10.2025 | 11.667 | 25.833 | 35 | 27.5 | 11.667 | 27.5 | 0 | 60.833 | 0 | 0 | 0 | 0 | 0 | 0 | 0 | 0 | 470 | 6.013 | 1140.889 |  | 939.778 | 2.479 | 0.868 | 457.667 | 17.383 | 148.222 | 124 | 24.834 | 80.333 | 139.778 | 52.487 | 10.252 | 12.653 | 2.245 | 6.393 | 3.109 | 0.09 | 0.079 | 6.26 | 1.979 | 6.958 | 8.842 | 45.233 | 32.568 | 6.398 | 16.523
10.10.2025 | 20 | 1.667 | 48 | 30 | 20 | 30 | 0 | 50 | 0 | 0 | 0 | 0 | 0 | 0 | 0 | 0 | 423 | 5.975 | 1144.667 |  | 913.583 | 2.371 | 0.812 | 450.833 | 17.375 | 154.083 | 122.25 | 24.117 | 66.25 | 88.583 | 52.49 | 10.335 | 12.846 | 2.196 | 6.469 | 3.093 | 0.084 | 0.079 | 6.377 | 1.985 | 7.54 | 9.255 | 45.057 | 31.93 | 6.218 | 16.837 | [6 empty] | 48.665 | 2915.5 | 13
11.10.2025 | 20 | 18.75 | 31.25 | 30 | 20 | 30 | 0 | 31.25 | 0 | 0 | 0 | 18.75 | 0 | 0 | 0 | 0 | 470 | 5.657 | 1047.362 |  | 950.833 | 2.529 | 0.859 | 421.583 | 18.106 | 138.417 | 135.167 | 25.952 | 80.425 | 94 | 52.893 | 10.348 | 12.338 | 2.258 | 6.295 | 3.126 | 0.082 | 0.08 | 6.043 | 1.959 | 7.392 | 9.158 | 44.577 | 32.355 | 6.518 | 16.693 | [6 empty] | 49.02 | 2984 | 13.4
12.10.2025 | 20 | 25 | 25 | 30 | 20 | 30 | 0 | 2.083 | 0 | 0 | 0 | 47.917 | 0 | 0 | 0 | 0 | 467.583 | 7.462 | 1151.75 |  | 953.583 | 2.541 | 0.885 | 428 | 17.821 | 137.083 | 138.5 | 26.82 | 81 | 127.982 | 52.81 | 10.332 | 12.299 | 2.342 | 6.234 | 3.144 | 0.084 | 0.08 | 6.065 | 1.973 | 6.895 | 9.558 | 45.995 | 31.385 | 6.167 | 16.765 |  |  |  | 71.57 |  |  | 50 | 2955 | 13
14.10.2025 | 15 | 43 | 20 | 22 | 0 | 37 | 0 | 43 | 0 | 0 | 0 | 20 | 0 | 0 | 0 | 0 | 470 | 5.985 | 1171 |  | 948.909 | 2.562 | 0.871 | 429.909 | 17.731 | 144.909 | 128.727 | 25.715 | 75.818 | 110.091 | 53.048 | 10.523 | 12.058 | 2.318 | 6.142 | 3.103 | 0.08 | 0.08 | 5.915 | 1.963 | 7.74 | 9.68 | 44.467 | 31.783 | 6.33 | 16.955 | [6 empty] | 49.165 | 3041 | 12.6
15.10.2025 | 15.25 | 44.75 | 21.25 | 18.75 | 11.5 | 22.5 | 0 | 44.75 | 0 | 0 | 0 | 21.25 | 0 | 0 | 0 | 0 | 462.727 | 6.05 | 1156.875 |  | 921.75 | 2.425 | 0.864 | 451.125 | 17.832 | 147.75 | 126.75 | 24.144 | 74.5 | 130.375 | 53.102 | 10.35 | 12.08 | 2.272 | 6.118 | 3.107 | 0.08 | 0.08 | 5.962 | 1.973 | 7.378 | 9.542 | 44.282 | 32.735 | 6.063 | 16.778 | [6 empty] | 45.675 | 2795.5 | 13.7
16.10.2025 | 4.667 | 43 | 20 | 32.333 | 4.667 | 32.333 | 0 | 43 | 0 | 0 | 0 | 20 | 0 | 0 | 0 | 0 | 415.556 | 6.204 | 1156.75 |  | 858.625 | 2.26 | 0.839 | 425.125 | 16.85 | 151 | 118.5 | 24.068 | 69.875 | 111.25 | 53.164 | 10.268 | 12.051 | 2.177 | 6.135 | 3.095 | 0.08 | 0.081 | 5.916 | 1.966 | 7.47 | 9.415 | 43.523 | 32.962 | 6.63 | 16.673 | [6 empty] | 50.405 | 2708 | 13.15
17.10.2025 | 7.25 | 43 | 20 | 31 | 7.25 | 29.75 | 0 | 43 | 0 | 0 | 0 | 20 | 0 | 0 | 0 | 0 | 410.833 | 5.794 | 1145.667 |  | 874.222 | 2.206 | 0.804 | 435.889 | 16.577 | 151.667 | 114 | 24.389 | 67.889 | 90.333 | 53.087 | 10.302 | 12.152 | 2.123 | 6.168 | 3.128 | 0.078 | 0.082 | 5.984 | 1.97 | 7.472 | 9.497 | 44.61 | 32.15 | 6.272 | 16.823 | [6 empty] | 51.22 | 2356 | 13.2
18.10.2025 | 5.167 | 39.167 | 23.833 | 31.833 | 5.167 | 31.833 | 0 | 39.167 | 0 | 0 | 0 | 23.833 | 0 | 0 | 0 | 0 | 437.5 | 6.469 | 1148.75 |  | 914.333 | 2.418 | 0.822 | 435.167 | 16.112 | 147.917 | 125 | 24.931 | 67.75 | 76.75 | 53.127 | 10.387 | 12.13 | 2.135 | 6.153 | 3.113 | 0.08 | 0.082 | 5.977 | 1.972 | 7.23 | 9.53 | 44.7 | 32.392 | 6.148 | 16.757 | [6 empty] | 51.89 | 2919 | 13.3
19.10.2025 | 5.667 | 31.5 | 31.5 | 31.333 | 5.667 | 31.333 | 0 | 31.5 | 0 | 0 | 0 | 31.5 | 0 | 0 | 0 | 0 | 425.833 | 6.048 | 1157.583 |  | 922.333 | 2.451 | 0.835 | 433.333 | 16.787 | 148.417 | 126.583 | 24.818 | 72 | 84.917 | 53.066 | 10.324 | 12.246 | 2.105 | 6.244 | 3.157 | 0.078 | 0.083 | 6.002 | 1.963 | 7.503 | 9.685 | 44.505 | 32.1 | 6.207 | 16.873 | [6 empty] | 50.88 | 2664.5 | 12.7
20.10.2025 | 7.25 | 31.5 | 31.5 | 29.75 | 7.25 | 29.75 | 0 | 31.5 | 0 | 0 | 0 | 31.5 | 0 | 0 | 0 | 0 | 450 | 6.409 | 1144 |  | 940.5 | 2.511 | 0.853 | 437.083 | 16.753 | 148.417 | 129.75 | 25.362 | 72.667 | 97 | 53.018 | 10.432 | 12.287 | 2.137 | 6.251 | 3.161 | 0.081 | 0.084 | 6.036 | 1.967 | 7.672 | 9.637 | 43.82 | 32.57 | 6.302 | 16.852 | [6 empty] | 50.26 | 2856 | 12.85
21.10.2025 | 18 | 31.5 | 31.5 | 19 | 18 | 19 | 0 | 31.5 | 0 | 0 | 0 | 31.5 | 0 | 0 | 0 | 0 | 450 | 6.423 | 1172.333 |  | 954.333 | 2.547 | 0.88 | 421.667 | 17.897 | 145.667 | 123 | 25.63 | 81 | 107 | 53.061 | 10.416 | 12.258 | 2.109 | 6.246 | 3.146 | 0.081 | 0.086 | 6.012 | 1.963 | 7.783 | 9.648 | 43.773 | 32.598 | 6.197 | 16.9 | [6 empty] | 50.74 | 2797 | 12.8
22.10.2025 | [30 empty] | 53.062 | 10.258 | 12.272 | 2.114 | 6.23 | 3.124 | 0.08 | 0.084 | 6.042 | 1.972 | 7.27 | 9.25 | 44.243 | 32.447 | 6.79 | 16.623
23.10.2025 | 18 | 31.5 | 31.5 | 19 | 18 | 19 | 0 | 31.5 | 0 | 0 | 0 | 31.5 | 0 | 0 | 0 | 0 | 470 | 5.55 | 1151 |  | 948 | 2.57 | 0.83 | 437 | 10.95 | 138 | 125 | 25.2 | 81 | 98 | 53.042 | 10 | 12.294 | 2.074 | 6.196 | 3.156 | 0.078 | 0.085 | 6.098 | 1.984 | 8.005 | 9.61 | 43.665 | 32.52 | 6.2 | 16.96
24.10.2025 | 10.875 | 32.938 | 30.062 | 26.125 | 10.875 | 26.125 | 0 | 35.438 | 0 | 0 | 0 | 27.562 | 0 | 0 | 0 | 0 | 470 | 6.619 | 1137.375 |  | 941.125 | 2.576 | 0.851 | 461.25 | 11.118 | 146.25 | 131.75 | 25.161 | 81.375 | 97.5 | 53.105 | 10.321 | 12.285 | 2.093 | 6.254 | 3.136 | 0.079 | 0.083 | 6.032 | 1.964 | 7.585 | 9.885 | 44.485 | 31.745 | 6.3 | 16.95
25.10.2025 | 9.917 | 36.333 | 26.667 | 27.083 | 9.917 | 27.083 | 0 | 63 | 0 | 0 | 0 | 0 | 0 | 0 | 0 | 0 | 470 | 7.118 | 1147.875 |  | 944.375 | 2.546 | 0.854 | 437.25 | 11.711 | 138.5 | 132.75 | 25.064 | 79.25 | 106 | 53.093 | 10.279 | 12.233 | 2.133 | 6.241 | 3.116 | 0.076 | 0.086 | 5.992 | 1.962 | 7.417 | 9.763 | 44.233 | 32.165 | 6.422 | 16.823
26.10.2025 | 13 | 33 | 30 | 24 | 13 | 24 | 0 | 63 | 0 | 0 | 0 | 0 | 0 | 0 | 0 | 0 | 458.333 | 7.169 | 1150.083 |  | 933.833 | 2.524 | 0.842 | 441.667 | 13.68 | 134.917 | 129.833 | 222.985 | 70.5 | 101.333 | 53.105 | 10.375 | 12.222 | 2.09 | 6.227 | 3.126 | 0.077 | 0.087 | 5.996 | 1.964 | 7.255 | 9.2 | 46.332 | 31.193 | 6.02 | 16.853
27.10.2025 | 15.625 | 33 | 30 | 21.375 | 15.625 | 21.375 | 0 | 63 | 0 | 0 | 0 | 0 | 0 | 0 | 0 | 0 | 465.833 | 7.176 | 1151.75 |  | 943.875 | 2.559 | 0.852 | 434.125 | 11.322 | 144.875 | 133.875 | 24.672 | 72.75 | 104.25 | 53.102 | 10.241 | 12.261 | 2.113 | 6.098 | 3.163 | 0.078 | 0.085 | 6.163 | 2.012 | 7.502 | 9.818 | 44.303 | 32.245 | 6.132 | 16.89 | [6 empty] | 50.89 | 2989.5 | 12.35
28.10.2025 | 20.375 | 33.875 | 30 | 15.75 | 20.375 | 15.75 | 0 | 63.875 | 0 | 0 | 0 | 0 | 0 | 0 | 0 | 0 | 470 | 7.434 | 1148.375 |  | 941.25 | 2.564 | 0.85 | 450.25 | 10.408 | 150.5 | 129.125 | 25.099 | 70.25 | 125 | 53.168 | 10.232 | 12.157 | 2.062 | 6.11 | 3.163 | 0.079 | 0.086 | 6.047 | 1.992 | 7.56 | 9.328 | 43.788 | 32.652 | 6.672 | 16.713
29.10.2025 | 7.917 | 33 | 30 | 29.083 | 7.917 | 29.083 | 0 | 63 | 0 | 0 | 0 | 0 | 0 | 0 | 0 | 0 | 465 | 7.783 | 1147 |  | 951.875 | 2.592 | 0.856 | 441.625 | 10.956 | 145.875 | 131 | 24.712 | 80.5 | 109.125 | 53.173 | 10.302 | 12.178 | 2.078 | 6.138 | 3.18 | 0.079 | 0.088 | 6.039 | 1.985 | 7.598 | 9.748 | 44.498 | 31.815 | 6.34 | 16.92 | [6 empty] | 51.64 | 2959 | 12.2
30.10.2025 | 18.75 | 38.25 | 22.5 | 18 | 18.75 | 18 | 2.5 | 60.75 | 0 | 0 | 0 | 0 | 0 | 0 | 0 | 0 | 453.75 | 7.571 | 1147.625 |  | 942.5 | 2.528 | 0.851 | 459.625 | 10.708 | 151.625 | 130 | 24.629 | 76.625 | 106.375 | 53.478 | 10.214 | 11.903 | 2.059 | 6.012 | 3.193 | 0.079 | 0.091 | 5.891 | 1.979 | 7.493 | 9.7 | 43.707 | 32.713 | 6.387 | 16.787
31.10.2025 | 15.5 | 55.25 | 10 | 19.25 | 13 | 19.25 | 10 | 55.25 | 0 | 0 | 0 | 0 | 0 | 0 | 0 | 0 | 460 | 7.328 | 1153.25 |  | 940.25 | 2.49 | 0.83 | 474.5 | 10.542 | 152.75 | 127.75 | 24.788 | 78.75 | 117.75 | 53.521 | 10.29 | 11.865 | 2.089 | 6.008 | 3.148 | 0.078 | 0.088 | 5.857 | 1.973 | 7.673 | 9.837 | 44.357 | 31.877 | 6.257 | 16.96
01.11.2025 | 17.5 | 56 | 10 | 16.5 | 10 | 16.5 | 10 | 56 | 0 | 0 | 0 | 0 | 0 | 0 | 0 | 0 | 460 | 6.909 | 1141 |  | 947.25 | 2.539 | 0.856 | 438.083 | 11.109 | 145.833 | 132 | 25.054 | 80 | 114.75 | 53.507 | 10.315 | 11.844 | 2.083 | 6.002 | 3.174 | 0.077 | 0.09 | 5.842 | 1.974 | 7.602 | 9.503 | 43.808 | 32.52 | 6.567 | 16.778 | [6 empty] | 49.34 | 3014 | 12.6
02.11.2025 | 14.167 | 56 | 10 | 19.833 | 10 | 19.833 | 10 | 56 | 0 | 0 | 0 | 0 | 0 | 0 | 0 | 0 | 433.083 | 6.899 | 1148.25 |  | 903.667 | 2.442 | 0.82 | 435.167 | 10.619 | 152.667 | 128.583 | 24.881 | 68.667 | 111.658 | 53.391 | 10.396 | 11.92 | 2.073 | 6.071 | 3.254 | 0.078 | 0.09 | 5.849 | 1.963 | 7.097 | 9.43 | 44.202 | 32.865 | 6.407 | 16.618 | 79.81 |  | 23.2 | 73.44
03.11.2025 | 20 | 56 | 10 | 14 | 10 | 14 | 10 | 56 | 0 | 0 | 0 | 0 | 0 | 0 | 0 | 0 | 455 | 6.243 | 1177.583 |  | 933.917 | 3.039 | 0.759 | 448.583 | 10.588 | 153.5 | 127.583 | 23.362 | 68.25 | 110.25 | 53.355 | 10.373 | 11.895 | 2.078 | 6.108 | 3.297 | 0.079 | 0.091 | 5.787 | 1.946 | 7.375 | 9.137 | 44.227 | 33.057 | 6.205 | 16.663
04.11.2025 | 20 | 56 | 10 | 14 | 10 | 14 | 10 | 56 | 0 | 0 | 0 | 0 | 0 | 0 | 0 | 0 | 414.167 | 6.456 | 1173.75 |  | 924.917 | 2.266 | 0.704 | 432 | 11.385 | 153.167 | 129.75 | 24.516 | 71.417 | 110.833 | 53.581 | 10.327 | 11.861 | 2.053 | 6.028 | 3.142 | 0.078 | 0.088 | 5.833 | 1.969 | 7.125 | 9.365 | 44.297 | 33.047 | 6.168 | 16.635 | [6 empty] | 51.68 | 2722 | 13.1
05.11.2025 | 20 | 56 | 10 | 14 | 10 | 14 | 10 | 56 | 0 | 0 | 0 | 0 | 0 | 0 | 0 | 0 | 400 | 6.43 | 1137.167 |  | 886.917 | 2.188 | 0.721 | 419.667 | 10.722 | 144.583 | 129.833 | 25.039 | 71.833 | 92.167 | 53.825 | 10.352 | 11.683 | 2.002 | 5.948 | 3.073 | 0.078 | 0.084 | 5.735 | 1.963 | 7.372 | 9.588 | 44.023 | 32.503 | 6.513 | 16.738 | [6 empty] | 47.94 | 3017 | 31.1
06.11.2025 | 18.167 | 54.333 | 8.333 | 19.167 | 12.333 | 8.167 | 8.333 | 54.333 | 0 | 0 | 0 | 11 | 0 | 0 | 0 | 0 | 284.417 | 4.61 | 1040 |  | 637.167 | 1.513 | 0.504 | 363.583 | 7.406 | 129 | 83.083 | 17.295 | 51.833 | 89.5 | 53.833 | 10.31 | 11.684 | 2.052 | 5.909 | 3.052 | 0.078 | 0.085 | 5.776 | 1.978 | 7.588 | 9.556 | 44.152 | 32.316 | 6.388 | 16.83 | 77.86 | 4.91 | 23.6 | 72.08 |  |  | 50.25 | 2635 | 12.9
07.11.2025 | 15.5 | 56 | 4.5 | 24 | 15.5 | 0 | 4.5 | 56 | 0 | 0 | 0 | 24 | 0 | 0 | 0 | 0 | 457.5 | 6.28 | 1154.667 |  | 942.417 | 2.486 | 0.822 | 424.833 | 11.809 | 147 | 138.75 | 24.987 | 85.917 | 101.75 | 53.852 | 10.231 | 11.669 | 2.071 | 5.927 | 3.047 | 0.078 | 0.083 | 5.742 | 1.969 | 7.143 | 9.21 | 43.94 | 33.037 | 6.67 | 16.542 | [6 empty] | 49.7 | 3030 | 14.2
08.11.2025 | 17 | 58 | 10 | 15 | 17 | 9.5 | 10 | 58 | 0 | 0 | 0 | 8.167 | 0 | 0 | 0 | 0 | 375.417 | 6.747 | 1180.25 |  | 847.417 | 2.109 | 0.705 | 422.417 | 10.539 | 150.333 | 119.667 | 24.501 | 64.833 | 118.5 | 53.862 | 10.375 | 11.684 | 2.042 | 5.913 | 3.051 | 0.076 | 0.083 | 5.771 | 1.975 | 7.735 | 9.4 | 43.838 | 32.475 | 6.552 | 16.808 | 78.52 | 5.04 | 23.4 | 70.64 |  |  | 50.605 | 2588.5 | 14.05
09.11.2025 | 13.5 | 58 | 10 | 18.5 | 13.5 | 18.5 | 10 | 58 | 0 | 0 | 0 | 0 | 0 | 0 | 0 | 0 | 387.5 | 6.197 | 1198.417 |  | 866.5 | 2.172 | 0.734 | 422.5 | 10.433 | 148.917 | 122.333 | 24.246 | 59.75 | 118.25 | 53.662 | 10.31 | 11.839 | 2.059 | 5.999 | 3.089 | 0.078 | 0.086 | 5.84 | 1.973 | 7.403 | 9.765 | 44.515 | 32.113 | 6.203 | 16.858
10.11.2025 | 11 | 58.333 | 10.667 | 20 | 11 | 20 | 10.667 | 58.333 | 0 | 0 | 0 | 0 | 0 | 0 | 0 | 0 | 397.5 | 6.508 | 1169.167 |  | 873.417 | 2.216 | 0.737 | 433.5 | 10.823 | 148.167 | 119.333 | 24.718 | 61.75 | 114.167 | 53.372 | 10.312 | 11.917 | 2.123 | 6.077 | 3.215 | 0.076 | 0.085 | 5.841 | 1.963 | 7.943 | 9.698 | 43.753 | 32.642 | 5.963 | 16.98 | [6 empty] | 49.95 | 2611.5 | 13.1
11.11.2025 | 8 | 62 | 10 | 20 | 8 | 20 | 10 | 62 | 0 | 0 | 0 | 0 | 0 | 0 | 0 | 0 | 436.25 | 6.526 | 1154.917 |  | 932.667 | 2.392 | 0.789 | 431.75 | 11.45 | 148.75 | 131.583 | 24.685 | 67.25 | 114.083 | 53.417 | 10.378 | 11.935 | 2.086 | 6.068 | 3.182 | 0.077 | 0.083 | 5.868 | 1.966 | 7.642 | 9.767 | 45.67 | 30.908 | 6.013 | 17.077
12.11.2025 | 8 | 62 | 10 | 20 | 8 | 20 | 10 | 62 | 0 | 0 | 0 | 0 | 0 | 0 | 0 | 0 | 407.583 | 6.416 | 1166.083 |  | 872.75 | 2.244 | 0.75 | 444.875 | 10.614 | 148.875 | 117.5 | 24.786 | 69.425 | 114.167 | 53.609 | 10.287 | 11.784 | 2.087 | 5.978 | 3.155 | 0.075 | 0.084 | 5.806 | 1.971 | 6.892 | 9.798 | 44.353 | 32.407 | 6.55 | 16.643 | [6 empty] | 50.51 | 2808 | 13.2
13.11.2025 | 8 | 62 | 10 | 20 | 8 | 20 | 10 | 62 | 0 | 0 | 0 | 0 | 0 | 0 | 0 | 0 | 422.583 | 6.468 | 1144.917 |  | 859.583 | 2.205 | 0.739 | 445.833 | 10.613 | 152.083 | 118.167 | 24.478 | 53.083 | 98.75 | 53.562 | 10.321 | 11.861 | 2.036 | 6.013 | 3.143 | 0.076 | 0.084 | 5.848 | 1.973 | 7.417 | 9.548 | 43.858 | 32.697 | 6.48 | 16.73 | [6 empty] | 49.15 | 2263 | 12.8
14.11.2025 | 8 | 62 | 10 | 20 | 8 | 20 | 10 | 62 | 0 | 0 | 0 | 0 | 0 | 0 | 0 | 0 | 407.5 | 6.652 | 1148.75 |  | 796.5 | 2.052 | 0.66 | 444.75 | 9.772 | 147 | 121.5 | 24.31 | 40.25 | 105 | 53.512 | 10.312 | 11.868 | 2.046 | 6.058 | 3.204 | 0.077 | 0.086 | 5.81 | 1.96 | 7.383 | 9.797 | 43.84 | 32.6 | 6.38 | 16.783 | [6 empty] | 47.15 | 2541 | 12.7
15.11.2025 | 8 | 62 | 10 | 20 | 8 | 20 | 10 | 62 | 0 | 0 | 0 | 0 | 0 | 0 | 0 | 0 | 470 | 7.459 | 1140.25 |  | 891 | 2.315 | 0.773 | 445.917 | 10.941 | 153.083 | 122.333 | 24.374 | 50.583 | 94.5 | 53.524 | 10.218 | 11.91 | 1.973 | 6.03 | 3.198 | 0.073 | 0.086 | 5.88 | 1.975 | 7.282 | 9.172 | 44.538 | 32.38 | 6.628 | 16.646 | [6 empty] | 47.31 | 3022 | 12.1
16.11.2025 | 8.667 | 62 | 10 | 19.333 | 8.667 | 19.333 | 10 | 62 | 0 | 0 | 0 | 0 | 0 | 0 | 0 | 0 | 460.083 | 7.329 | 1150.417 |  | 931.583 | 2.463 | 0.819 | 444.25 | 12.017 | 146.5 | 134.5 | 25.525 | 61.75 | 100.75 | 53.52 | 10.279 | 11.951 | 1.938 | 6.043 | 3.18 | 0.07 | 0.084 | 5.908 | 1.978 | 6.917 | 9.233 | 44.85 | 32.62 | 6.38 | 16.57
17.11.2025 | 8 | 62 | 8.5 | 21.5 | 8 | 21.5 | 8.5 | 62 | 0 | 0 | 0 | 0 | 0 | 0 | 0 | 0 | 412.25 | 6.931 | 1139.417 |  | 860.5 | 2.139 | 0.732 | 428.167 | 11.339 | 149.833 | 116.667 | 24.088 | 54.667 | 102.25 | 53.519 | 10.383 | 11.882 | 2.034 | 5.989 | 3.17 | 0.074 | 0.086 | 5.893 | 1.985 | 7.533 | 9.405 | 44.783 | 32.26 | 6.018 | 16.857 | [6 empty] | 47.54 | 2596 | 12.4
18.11.2025 | 8 | 62.167 | 9.333 | 20.5 | 8 | 20.5 | 9.333 | 62.167 | 0 | 0 | 0 | 0 | 0 | 0 | 0 | 0 | 399.583 | 6.852 | 1157 |  | 859.75 | 2.164 | 0.774 | 452.167 | 10.906 | 154.5 | 120.25 | 24.378 | 54.083 | 99.25 | 53.327 | 10.296 | 11.919 | 2.162 | 6.047 | 3.27 | 0.076 | 0.089 | 5.872 | 1.97 | 7.322 | 9.672 | 45.383 | 31.578 | 6.045 | 16.9 | [6 empty] | 51.335 | 2533.5 | 12.95
19.11.2025 | 8 | 64 | 8 | 20 | 8 | 20 | 8 | 64 | 0 | 0 | 0 | 0 | 0 | 0 | 0 | 0 | 400 | 6.156 | 1166.833 |  | 888.5 | 2.217 | 0.742 | 463 | 11.326 | 153.167 | 124.667 | 24.641 | 50.25 | 100.833 | 53.434 | 10.204 | 11.915 | 2.087 | 6.073 | 3.199 | 0.076 | 0.085 | 5.842 | 1.961 | 7.025 | 9.362 | 44.098 | 32.927 | 6.588 | 16.555 | [6 empty] | 49.97 | 2584 | 12.5
20.11.2025 | 8 | 64 | 8 | 20 | 8 | 20 | 8 | 64 | 0 | 0 | 0 | 0 | 0 | 0 | 0 | 0 | 403.333 | 6.415 | 1150.167 |  | 871.833 | 2.178 | 0.75 | 435.583 | 11.405 | 153.583 | 126.417 | 24.53 | 49.889 | 119.167 | 53.396 | 10.194 | 11.838 | 2.14 | 6.019 | 3.24 | 0.077 | 0.085 | 5.819 | 1.967 | 7.42 | 9.355 | 45.458 | 31.727 | 6.04 | 16.863 | [6 empty] | 50.33 | 2529 | 12.9
21.11.2025 | 3.333 | 72.833 | 12.167 | 11.667 | 3.333 | 11.667 | 12.167 | 72.833 | 0 | 0 | 0 | 0 | 0 | 0 | 0 | 0 | 358.667 | 7.144 | 1157.833 |  | 834.583 | 1.985 | 0.665 | 414.417 | 10.655 | 152 | 109.5 | 23.644 | 49.5 | 93.583 | 53.512 | 10.158 | 11.732 | 2.165 | 5.924 | 3.2 | 0.078 | 0.087 | 5.808 | 1.98 | 7.248 | 8.833 | 44.237 | 32.802 | 6.88 | 16.507 | [6 empty] | 50.84 | 2171 | 12.4
22.11.2025 | 8 | 64 | 8 | 20 | 8 | 20 | 8 | 64 | 0 | 0 | 0 | 0 | 0 | 0 | 0 | 0 | 468.333 | 6.998 | 1152.25 |  | 949.417 | 2.58 | 0.858 | 429.417 | 11.853 | 148.667 | 136.833 | 26.478 | 84.083 | 123.75 | 53.47 | 10.252 | 11.744 | 2.168 | 5.992 | 3.15 | 0.074 | 0.087 | 5.752 | 1.959 | 7.248 | 9.238 | 44.772 | 32.658 | 6.083 | 16.702 | [6 empty] | 48.8 | 3004 | 12.8
23.11.2025 | 8 | 64 | 8 | 20 | 8 | 20 | 8 | 64 | 0 | 0 | 0 | 0 | 0 | 0 | 0 | 0 | 421.417 | 6.606 | 1152.667 |  | 908.75 | 2.346 | 0.79 | 442.583 | 11.453 | 150.75 | 125 | 24.777 | 65.333 | 165 | 53.465 | 10.291 | 11.818 | 2.132 | 6.008 | 3.185 | 0.076 | 0.084 | 5.81 | 1.968 | 7.528 | 9.383 | 44.035 | 32.617 | 6.437 | 16.752 | [6 empty] | 49.72 | 2655 | 12.5
24.11.2025 | 8 | 64 | 8 | 20 | 8 | 20 | 8 | 64 | 0 | 0 | 0 | 0 | 0 | 0 | 0 | 0 | 406.667 | 6.691 | 1159.75 |  | 898.75 | 2.28 | 0.774 | 445.833 | 11.653 | 150.167 | 124.5 | 24.46 | 55.25 | 188.417 | 53.42 | 10.239 | 11.851 | 2.148 | 6.042 | 3.168 | 0.078 | 0.084 | 5.809 | 1.963 | 7.505 | 9.328 | 44.127 | 32.77 | 6.27 | 16.745 | [6 empty] | 51.94 | 2380 | 12.1
25.11.2025 | 12 | 32 | 36 | 20 | 12 | 20 | 0 | 68 | 0 | 0 | 0 | 0 | 0 | 0 | 0 | 0 | 400 | 6.253 | 1166.5 |  | 905 | 2.219 | 0.738 | 438.167 | 12.219 | 152.083 | 131.417 | 24.092 | 54.167 | 136.75 | 53.542 | 10.336 | 11.713 | 2.176 | 5.97 | 3.188 | 0.077 | 0.085 | 5.743 | 1.963 | 7.193 | 9.452 | 44.618 | 32.343 | 6.393 | 16.703 | [6 empty] | 51.01 | 2717 | 12.4
26.11.2025 | 12 | 32 | 36 | 20 | 12 | 20 | 0 | 68 | 0 | 0 | 0 | 0 | 0 | 0 | 0 | 0 | 379.167 | 6.545 | 1163.364 |  | 899.909 | 2.187 | 0.734 | 430.091 | 11.82 | 149.091 | 127.636 | 24.046 | 53.091 | 93.818 | 53.651 | 10.208 | 11.742 | 2.102 | 5.983 | 3.152 | 0.076 | 0.085 | 5.758 | 1.962 | 7.517 | 9.257 | 44.678 | 32.075 | 6.473 | 16.778 | [6 empty] | 49.195 | 2556.5 | 12.25
27.11.2025 | 12 | 40 | 28 | 20 | 12 | 20 | 0 | 68 | 0 | 0 | 0 | 0 | 0 | 0 | 0 | 0 | 410.917 | 6.447 | 1159.889 |  | 926.889 | 2.308 | 0.766 | 427 | 11.646 | 145.444 | 130 | 25.093 | 57.333 | 126 | 53.652 | 10.314 | 11.752 | 2.117 | 5.963 | 3.137 | 0.076 | 0.084 | 5.789 | 1.971 | 7.652 | 9.783 | 44.298 | 31.923 | 6.343 | 16.928 | 78.88 | 4.89 | 24 | 73.2 |  |  | 48.84 | 2789.333 | 12.067
28.11.2025 | 12 | 26.333 | 41.667 | 20 | 12 | 20 | 0 | 68 | 0 | 0 | 0 | 0 | 0 | 0 | 0 | 0 | 433.333 | 6.081 | 1148.917 |  | 921.667 | 2.328 | 0.778 | 439.667 | 11.307 | 150.583 | 124.75 | 24.518 | 62.333 | 117.818 | 53.677 | 10.255 | 11.674 | 2.128 | 5.939 | 3.126 | 0.077 | 0.084 | 5.735 | 1.967 | 7.417 | 9.613 | 43.585 | 32.793 | 6.592 | 16.715
29.11.2025 | 12 | 59.25 | 10.5 | 20 | 12 | 18.25 | 7 | 62.75 | 0 | 0 | 0 | 0 | 0 | 0 | 0 | 0 | 402.5 | 5.569 | 1116.875 |  | 820 | 2.014 | 0.704 | 412.25 | 10.749 | 142.625 | 111.5 | 25.024 | 57.625 | 119.4 | 53.533 | 10.216 | 11.867 | 2.13 | 6.026 | 3.098 | 0.075 | 0.084 | 5.841 | 1.967 | 7.478 | 9.692 | 45.22 | 31.544 | 6.066 | 16.944 | [6 empty] | 45.59 | 2378
30.11.2025 | 12 | 63.25 | 8 | 17.917 | 12 | 17.75 | 8 | 62.25 | 0 | 0 | 0 | 0 | 0 | 0 | 0 | 0 | 342.417 | 5.121 | 1115.917 |  | 799.083 | 1.781 | 0.623 | 387 | 9.712 | 136.25 | 106.417 | 21.17 | 54.25 | 144.083 | 53.537 | 10.159 | 11.807 | 2.098 | 6.052 | 3.137 | 0.081 | 0.084 | 5.755 | 1.952 | 7.566 | 9.156 | 44.486 | 32.514 | 6.278 | 16.76 | [6 empty] | 49.3 | 1692.5 | 11.9
01.12.2025 | 12 | 65 | 8 | 15 | 12 | 15 | 8 | 65 | 0 | 0 | 0 | 0 | 0 | 0 | 0 | 0 | 428.333 | 6.271 | 1149.417 |  | 926.167 | 2.378 | 0.777 | 430.75 | 11.637 | 142.25 | 127.167 | 24.508 | 60.583 | 140.917 | 53.447 | 10.142 | 11.877 | 2.171 | 6.087 | 3.127 | 0.079 | 0.084 | 5.789 | 1.951 | 7.653 | 9.588 | 44.5 | 31.838 | 6.42 | 16.897
02.12.2025 | 10 | 65 | 8.667 | 16.333 | 10 | 16.333 | 8.667 | 65 | 0 | 0 | 0 | 0 | 0 | 0 | 0 | 0 | 396 | 5.64 | 1113.417 |  | 829.917 | 2.002 | 0.692 | 408.333 | 10.72 | 141.083 | 115.25 | 22.973 | 60.948 | 113.583 | 53.404 | 10.226 | 11.881 | 2.201 | 6.114 | 3.117 | 0.078 | 0.087 | 5.767 | 1.944 | 7.342 | 9.645 | 43.6 | 32.74 | 6.672 | 16.69 | 79.26 | 4.46 | 25.6 | 72.65 |  |  | 46.63 | 2667 | 11.7
03.12.2025 | 12 | 65 | 8 | 15 | 12 | 15 | 8 | 65 | 0 | 0 | 0 | 0 | 0 | 0 | 0 | 0 | 411.667 | 5.605 | 1135.333 |  | 925.625 | 2.224 | 0.735 | 448.625 | 11.896 | 147.375 | 130 | 24.981 | 59.604 | 113.5 | 53.431 | 10.189 | 11.891 | 2.105 | 6.069 | 3.139 | 0.078 | 0.087 | 5.822 | 1.96 | 7.408 | 9.428 | 44.492 | 32.372 | 6.3 | 16.77 | [6 empty] | 46.08 | 2733 | 12.2
04.12.2025 | 12 | 65 | 8 | 15 | 12 | 15 | 8 | 65 | 0 | 0 | 0 | 0 | 0 | 0 | 0 | 0 | 401.111 | 6.003 | 1145.75 |  | 854.333 | 2.121 | 0.721 | 436.889 | 11.054 | 142.333 | 125.333 | 23.532 | 66.111 | 121.667 | 53.396 | 10.249 | 11.914 | 2.139 | 6.106 | 3.129 | 0.079 | 0.087 | 5.809 | 1.952 | 7.242 | 9.145 | 45.065 | 31.975 | 6.572 | 16.68 | [6 empty] | 48.74 | 2764 | 12.85
05.12.2025 | 12 | 65 | 8 | 15 | 12 | 15 | 8 | 65 | 0 | 0 | 0 | 0 | 0 | 0 | 0 | 0 | 405.417 | 6.414 | 1145.333 |  | 865.25 | 2.165 | 0.711 | 418.667 | 11.271 | 141.25 | 129.417 | 25.231 | 68.083 | 145.333 | 53.334 | 10.302 | 12.038 | 2.138 | 6.08 | 3.122 | 0.077 | 0.092 | 5.958 | 1.979 | 6.978 | 9.252 | 46.27 | 31.222 | 6.278 | 16.742 | [7 empty] | 2154 | 12.3
06.12.2025 | 12 | 65 | 8 | 15 | 12 | 15 | 8 | 65 | 0 | 0 | 0 | 0 | 0 | 0 | 0 | 0 | 460.75 | 6.674 | 1152 |  | 937.875 | 2.509 | 0.826 | 442.25 | 11.608 | 143.625 | 131.75 | 25.204 | 77.875 | 123.5 | 53.265 | 10.223 | 12.017 | 2.228 | 6.134 | 3.142 | 0.079 | 0.091 | 5.882 | 1.96 | 7.966 | 10.104 | 43.504 | 32.14 | 6.286 | 17.05 | [7 empty] | 2155 | 13.3
07.12.2025 | 12 | 65 | 8 | 15 | 12 | 15 | 8 | 65 | 0 | 0 | 0 | 0 | 0 | 0 | 0 | 0 | 410.667 | 6.703 | 1142.75 |  | 916.167 | 2.29 | 0.757 | 441.25 | 11.164 | 149.917 | 126.25 | 24.048 | 53.25 | 101.333 | 53.204 | 10.245 | 12.058 | 2.153 | 6.151 | 3.201 | 0.082 | 0.09 | 5.908 | 1.96 | 7.157 | 8.813 | 45.022 | 32.528 | 6.48 | 16.567
08.12.2025 | 12 | 65 | 8 | 15 | 12 | 15 | 8 | 65 | 0 | 0 | 0 | 0 | 0 | 0 | 0 | 0 | 427.333 | 6.085 | 1143.667 |  | 929 | 2.309 | 0.77 | 444.667 | 10.897 | 152 | 128.25 | 24.511 | 61.5 | 102 | 53.178 | 10.281 | 12.198 | 2.138 | 6.204 | 3.114 | 0.083 | 0.089 | 5.993 | 1.967 | 6.878 | 9.85 | 45.605 | 31.703 | 5.963 | 16.803 | [6 empty] | 48.2 | 2834 | 13
09.12.2025 | 12 | 65 | 8 | 15 | 12 | 15 | 8 | 65 | 0 | 0 | 0 | 0 | 0 | 0 | 0 | 0 | 450 | 6.433 | 1163.667 |  | 945 | 2.45 | 0.81 | 433 | 11.567 | 147 | 131.667 | 25.833 | 61 | 106 | 53.175 | 10.17 | 12.082 | 2.145 | 6.188 | 3.198 | 0.082 | 0.093 | 5.895 | 1.952 | 6.72 | 8.88 | 46.16 | 32.625 | 6.115 | 16.585 | [6 empty] | 47.82 | 2965 | 13.9
10.12.2025 | 12 | 65 | 8 | 15 | 12 | 15 | 8 | 65 | 0 | 0 | 0 | 0 | 0 | 0 | 0 | 0 | 249.286 | 5.247 | 1097.667 |  | 655.286 | 1.439 | 0.583 | 400.6 | 7.329 | 119.714 | 84.286 | 14.411 | 56.8 | 141.2 | 53.096 | 10.086 | 12.244 | 2.094 | 6.232 | 3.156 | 0.082 | 0.088 | 6.012 | 1.966 | 8.125 | 9.915 | 43.92 | 31.64 | 6.4 | 17.1 | [6 empty] | 48.04 | 1844
11.12.2025 | 12 | 65 | 8 | 15 | 12 | 15 | 8 | 65 | 0 | 0 | 0 | 0 | 0 | 0 | 0 | 0 | 400.417 | 5.416 | 1157.75 |  | 881.667 | 2.192 | 0.735 | 441.583 | 9.272 | 152.833 | 117.25 | 23.944 | 57 | 92.667 | 53.165 | 10.307 | 12.155 | 2.088 | 6.197 | 3.178 | 0.083 | 0.088 | 5.958 | 1.963 | 7.355 | 9.332 | 44.612 | 32.375 | 6.327 | 16.737 | [6 empty] | 48.83 | 2125 | 11.6
12.12.2025 | 12 | 65 | 8 | 15 | 12 | 15 | 8 | 65 | 0 | 0 | 0 | 0 | 0 | 0 | 0 | 0 | 380 | 5.702 | 1154.333 |  | 862.75 | 2.138 | 0.718 | 449.833 | 9.858 | 152.917 | 126.25 | 24.01 | 60.25 | 86.75 | 53.137 | 10.171 | 12.307 | 2.079 | 6.214 | 3.122 | 0.081 | 0.087 | 6.092 | 1.981 | 7.653 | 9.537 | 44.167 | 32.147 | 6.497 | 16.845 | [7 empty] | 2965 | 12
13.12.2025 | 12.25 | 65 | 8 | 14.75 | 12.25 | 14.75 | 8 | 65 | 0 | 0 | 0 | 0 | 0 | 0 | 0 | 0 | 394.167 | 6.024 | 1162.25 |  | 886.75 | 2.171 | 0.763 | 452.083 | 9.993 | 151.583 | 119.75 | 24.23 | 51.083 | 89.25 | 53.155 | 10.372 | 12.198 | 2.125 | 6.167 | 3.134 | 0.084 | 0.091 | 6.031 | 1.977 | 7.206 | 9.372 | 44.274 | 32.836 | 6.312 | 16.658 | [6 empty] | 47.36 | 2222 | 11.6
14.12.2025 | 15 | 65 | 8 | 12 | 15 | 12 | 8 | 65 | 0 | 0 | 0 | 0 | 0 | 0 | 0 | 0 | 393.833 | 6.09 | 1159.167 |  | 852.167 | 2.131 | 0.732 | 445.25 | 9.859 | 154.5 | 111.75 | 24.033 | 60.083 | 106.917 | 53.155 | 10.24 | 12.152 | 2.13 | 6.192 | 3.145 | 0.084 | 0.091 | 5.959 | 1.963 | 7.882 | 9.854 | 44.008 | 32.032 | 6.224 | 17.01 | [6 empty] | 45.8 | 2357 | 11.9
15.12.2025 | 15 | 65 | 8 | 12 | 15 | 12 | 8 | 65 | 0 | 0 | 0 | 0 | 0 | 0 | 0 | 0 | 402.167 | 5.818 | 1164 |  | 905.333 | 2.232 | 0.745 | 460.75 | 10.263 | 154.583 | 120 | 24.146 | 59 | 104.833 | 53.167 | 10.218 | 12.132 | 2.158 | 6.173 | 3.15 | 0.084 | 0.087 | 5.959 | 1.968 | 7.657 | 9.515 | 43.982 | 32.353 | 6.493 | 16.822
16.12.2025 | 15.5 | 65 | 8 | 11.5 | 15.5 | 11.5 | 8 | 65 | 0 | 0 | 0 | 0 | 0 | 0 | 0 | 0 | 385 | 6.382 | 1163.917 |  | 849.833 | 2.142 | 0.723 | 458.833 | 9.441 | 154.917 | 113.917 | 23.421 | 49.917 | 118.167 | 52.923 | 10.298 | 12.477 | 2.108 | 6.306 | 3.092 | 0.094 | 0.086 | 6.171 | 1.978 | 7.048 | 9.067 | 44.338 | 32.645 | 6.902 | 16.498 | [6 empty] | 49.86 | 2415 | 11.6
17.12.2025 | 18 | 65 | 8 | 9 | 18 | 9 | 8 | 65 | 0 | 0 | 0 | 0 | 0 | 0 | 0 | 0 | 380.833 | 5.999 | 1154.833 |  | 857.167 | 2.146 | 0.734 | 460.583 | 9.64 | 156.667 | 110.167 | 23.561 | 47.75 | 109.167 | 52.983 | 10.263 | 12.344 | 2.153 | 6.333 | 3.091 | 0.087 | 0.086 | 6.011 | 1.95 | 8.108 | 9.906 | 44.562 | 31.448 | 5.976 | 17.176 | [6 empty] | 47.35 | 2455 | 11.5
18.12.2025 | 18 | 65 | 8 | 9 | 18 | 9 | 8 | 65 | 0 | 0 | 0 | 0 | 0 | 0 | 0 | 0 | 397.5 | 6.106 | 1153.417 |  | 859.167 | 2.228 | 0.758 | 458.333 | 9.136 | 156 | 109.25 | 23.758 | 54.917 | 97 | 52.908 | 10.242 | 12.427 | 2.071 | 6.351 | 3.103 | 0.09 | 0.085 | 6.076 | 1.957 | 7.473 | 9.447 | 43.875 | 32.69 | 6.515 | 16.727 | 79.89 | 4.36 | 24.2 | 73.26 |  |  | 50.43 | 2642 | 12.1
19.12.2025 | 18 | 65 | 8 | 9 | 18 | 9 | 8 | 65 | 0 | 0 | 0 | 0 | 0 | 0 | 0 | 0 | 405 | 6.23 | 1155.75 |  | 856.75 | 2.258 | 0.784 | 452.333 | 8.88 | 157.667 | 107.833 | 23.773 | 66.167 | 88.583 | 52.925 | 10.122 | 12.465 | 2.063 | 6.31 | 3.115 | 0.085 | 0.084 | 6.155 | 1.975 | 7.463 | 9.517 | 43.67 | 32.705 | 6.645 | 16.713 | 80.02 |  | 23.4 | 71.97 |  |  | 49.665 | 2659 | 11.85
20.12.2025 | 18 | 65 | 8 | 9 | 18 | 9 | 8 | 65 | 0 | 0 | 0 | 0 | 0 | 0 | 0 | 0 | 410 | 5.795 | 1168.167 |  | 879.583 | 2.278 | 0.783 | 446.917 | 10.027 | 151.75 | 116.25 | 23.686 | 46.583 | 91.167 | 52.934 | 10.258 | 12.374 | 2.148 | 6.278 | 3.12 | 0.081 | 0.082 | 6.096 | 1.971 | 7.653 | 10.007 | 44.695 | 31.727 | 5.918 | 17.048 | [6 empty] | 47.67 | 2655 | 12.6
21.12.2025 | 18 | 65 | 8 | 9 | 18 | 9 | 8 | 65 | 0 | 0 | 0 | 0 | 0 | 0 | 0 | 0 | 412.5 | 5.78 | 1172.417 |  | 861.25 | 2.255 | 0.748 | 463.5 | 9.278 | 156.833 | 111.917 | 23.422 | 44.25 | 102.5 | 52.958 | 10.375 | 12.331 | 2.171 | 6.25 | 3.121 | 0.082 | 0.082 | 6.081 | 1.972 | 7.1 | 8.95 | 44.635 | 32.553 | 6.762 | 16.525 | [6 empty] | 45.95 | 2681 | 12.6
22.12.2025 | 18 | 65 | 8 | 9 | 18 | 9 | 8 | 65 | 0 | 0 | 0 | 0 | 0 | 0 | 0 | 0 | 417.083 | 6.019 | 1163.167 |  | 882 | 2.293 | 0.762 | 461.25 | 9.852 | 154.417 | 111.583 | 24.002 | 56.917 | 105.167 | 52.938 | 10.362 | 12.346 | 2.129 | 6.233 | 3.138 | 0.081 | 0.083 | 6.112 | 1.98 | 7.343 | 9.553 | 44.652 | 32.153 | 6.298 | 16.792 | [6 empty] | 49.26 | 2716 | 12.2
23.12.2025 | 7.5 | 67.917 | 9.167 | 15.417 | 7.5 | 15.417 | 9.167 | 67.917 | 0 | 0 | 0 | 0 | 0 | 0 | 0 | 0 | 348.125 | 5.81 | 1159.875 |  | 788 | 1.95 | 0.65 | 463 | 8.93 | 153.125 | 96.125 | 23.294 | 42.25 | 94.25 | 52.971 | 10.241 | 12.301 | 2.142 | 6.258 | 3.146 | 0.081 | 0.084 | 6.042 | 1.965 | 7.907 | 9.437 | 43.692 | 32.543 | 6.422 | 16.873
24.12.2025 | 18 | 65 | 8 | 9 | 18 | 9 | 8 | 65 | 0 | 0 | 0 | 0 | 0 | 0 | 0 | 0 | 284.75 | 5.54 | 1162.083 |  | 706 | 1.618 | 0.56 | 423.667 | 7.981 | 152.5 | 82.917 | 22.627 | 35.417 | 104.833 | 52.955 | 10.26 | 12.356 | 2.14 | 6.282 | 3.129 | 0.082 | 0.084 | 6.074 | 1.967 | 7.572 | 9.49 | 43.885 | 32.607 | 6.447 | 16.78 | [6 empty] | 48 | 1756 | 11.3
25.12.2025 | 18 | 65 | 8 | 9 | 18 | 9 | 8 | 65 | 0 | 0 | 0 | 0 | 0 | 0 | 0 | 0 | 365.583 | 5.957 | 1138 |  | 788.5 | 2.038 | 0.687 | 454.75 | 8.598 | 154.667 | 95.5 | 23.233 | 41.25 | 114.167 | 52.922 | 10.218 | 12.362 | 2.136 | 6.26 | 3.158 | 0.083 | 0.082 | 6.102 | 1.973 | 7.698 | 9.585 | 44.063 | 32.44 | 6.213 | 16.878 | [6 empty] | 43.85 | 2274 | 12.6
26.12.2025 | 18 | 65 | 8 | 9 | 18 | 9 | 8 | 65 | 0 | 0 | 0 | 0 | 0 | 0 | 0 | 0 | 263.333 | 5.592 | 1117.667 |  | 658.5 | 1.497 | 0.579 | 430.917 | 7.058 | 151.917 | 73 | 21.36 | 39 | 101.75 | 52.938 | 10.254 | 12.365 | 2.157 | 6.298 | 3.113 | 0.083 | 0.083 | 6.068 | 1.963 | 7.297 | 9.267 | 44.085 | 32.875 | 6.475 | 16.637 | [6 empty] | 43.93 | 1978 | 10.8
27.12.2025 | 18 | 65 | 8 | 9 | 18 | 9 | 8 | 65 | 0 | 0 | 0 | 0 | 0 | 0 | 0 | 0 | 340.667 | 5.83 | 1144 |  | 722.667 | 1.833 | 0.657 | 443.083 | 7.359 | 154.333 | 79.167 | 22.682 | 38.083 | 97.25 | 52.912 | 10.134 | 12.342 | 2.141 | 6.298 | 3.148 | 0.082 | 0.085 | 6.043 | 1.959 | 7.888 | 9.407 | 44.023 | 32.55 | 6.132 | 16.907 | [6 empty] | 45.98 | 2158 | 10.1
28.12.2025 | 18 | 65 | 8 | 9 | 18 | 9 | 8 | 65 | 0 | 0 | 0 | 0 | 0 | 0 | 0 | 0 | 262.333 | 5.453 | 1142.5 |  | 656.417 | 1.546 | 0.606 | 410 | 6.787 | 152.083 | 71.5 | 21.438 | 38.083 | 109.917 | 52.92 | 10.243 | 12.347 | 2.177 | 6.242 | 3.173 | 0.076 | 0.085 | 6.106 | 1.978 | 7.447 | 9.488 | 43.325 | 33.057 | 6.683 | 16.663 | [6 empty] | 45.51 | 1924 | 10.3
29.12.2025 | 18 | 65 | 8 | 9 | 18 | 9 | 8 | 65 | 0 | 0 | 0 | 0 | 0 | 0 | 0 | 0 | 282.917 | 5.767 | 1125.333 |  | 680.583 | 1.618 | 0.605 | 397.25 | 7.111 | 149.5 | 77 | 21.906 | 37.324 | 102 | 52.923 | 10.302 | 12.341 | 2.167 | 6.272 | 3.141 | 0.082 | 0.086 | 6.068 | 1.968 | 7.577 | 9.628 | 43.665 | 32.65 | 6.482 | 16.788 | [6 empty] | 41.75 | 1866 | 10.4
30.12.2025 | 18 | 65 | 8 | 9 | 18 | 9 | 8 | 65 | 0 | 0 | 0 | 0 | 0 | 0 | 0 | 0 | 392.583 | 5.833 | 1128.25 |  | 815.833 | 2.158 | 0.76 | 448.25 | 9.242 | 150.333 | 104 | 24.072 | 45.167 | 105.333 | 52.832 | 10.224 | 12.511 | 2.153 | 6.285 | 3.14 | 0.08 | 0.087 | 6.226 | 1.99 | 7.913 | 9.805 | 44.403 | 31.647 | 6.232 | 17.048 | [6 empty] | 45.965 | 2406.5 | 9.85
31.12.2025 | 18 | 65 | 8 | 9 | 18 | 9 | 8 | 65 | 0 | 0 | 0 | 0 | 0 | 0 | 0 | 0 | 411.917 | 5.975 | 1140.083 |  | 872.25 | 2.271 | 0.795 | 448 | 10.119 | 152.083 | 110 | 24.245 | 46.333 | 103.75 | 52.876 | 10.228 | 12.412 | 2.177 | 6.233 | 3.208 | 0.078 | 0.087 | 6.178 | 1.991 | 7.762 | 9.777 | 44.178 | 32.11 | 6.173 | 16.963 | [6 empty] | 46.39 | 2512 | 13
01.01.2026 | 18 | 65 | 8 | 9 | 18 | 9 | 8 | 65 | 0 | 0 | 0 | 0 | 0 | 0 | 0 | 0 | 380 | 6.039 | 1141.583 |  | 800.583 | 2.104 | 0.708 | 438.833 | 8.462 | 154.25 | 100.583 | 23.264 | 37.867 | 112.667 | 52.77 | 10.238 | 12.539 | 2.122 | 6.132 | 3.198 | 0.083 | 0.088 | 6.407 | 2.047 | 6.975 | 9.855 | 44.975 | 32.207 | 5.988 | 16.778 | [6 empty] | 47.87 | 2717 | 11.1
02.01.2026 | 18 | 65 | 8 | 9 | 18 | 9 | 8 | 65 | 0 | 0 | 0 | 0 | 0 | 0 | 0 | 0 | 395 | 6.158 | 1128.25 |  | 853.667 | 2.184 | 0.724 | 430.417 | 9.188 | 151.667 | 112 | 24.113 | 46.583 | 113.167 | 52.822 | 10.28 | 12.316 | 2.148 | 6.191 | 3.151 | 0.083 | 0.088 | 6.125 | 1.99 | 6.555 | 9.178 | 44.365 | 33.018 | 6.883 | 16.345 | 77.26 | 5.04 | 24 | 72.63 |  |  | 49.81 | 2242 | 11.4
03.01.2026 | 18 | 65 | 8 | 9 | 18 | 9 | 8 | 65 | 0 | 0 | 0 | 0 | 0 | 0 | 0 | 0 | 388.25 | 5.782 | 1147 |  | 870.167 | 2.177 | 0.722 | 437 | 9.596 | 151.333 | 111.5 | 23.769 | 47.083 | 97.083 | 52.725 | 10.288 | 12.391 | 2.049 | 6.298 | 3.069 | 0.085 | 0.089 | 6.093 | 1.968 | 6.564 | 9.746 | 44.264 | 32.838 | 6.588 | 16.494 | [6 empty] | 51.77 | 2532 | 11.8
04.01.2026 | 18 | 65 | 8 | 9 | 18 | 9 | 8 | 65 | 0 | 0 | 0 | 0 | 0 | 0 | 0 | 0 | 396.25 | 5.675 | 1131.917 |  | 825.75 | 2.218 | 0.763 | 446.125 | 8.818 | 154.875 | 108.875 | 24.211 | 53.25 | 123.25 | 52.921 | 10.29 | 12.448 | 2.14 | 6.287 | 3.075 | 0.088 | 0.093 | 6.162 | 1.98 | 6.975 | 9.605 | 46.105 | 31.235 | 6.08 | 16.822 | [6 empty] | 45.93 | 2521 | 11.7
05.01.2026 | 11.917 | 65 | 12 | 11.083 | 11.917 | 11.083 | 12 | 65 | 0 | 0 | 0 | 0 | 0 | 0 | 0 | 0 | 418.667 | 5.762 | 1140.75 |  | 888.917 | 2.316 | 0.791 | 438.25 | 9.862 | 153.333 | 118 | 24.965 | 51.5 | 107.917 | 53.122 | 10.315 | 12.244 | 2.129 | 6.15 | 3.075 | 0.086 | 0.088 | 6.094 | 1.992 | 7.553 | 9.517 | 44.377 | 32.297 | 6.257 | 16.837 | [6 empty] | 53.03 | 2628 | 12.6
06.01.2026 | 9.833 | 67.083 | 10.917 | 12.167 | 8.5 | 12.167 | 10.917 | 67.083 | 0 | 0 | 0 | 0 | 0 | 0 | 0 | 0 | 363.5 | 5.888 | 1130.25 |  | 804.583 | 2.046 | 0.707 | 441.833 | 8.448 | 151.667 | 100.833 | 23.639 | 41.75 | 105.667 | 53.159 | 10.228 | 12.177 | 2.143 | 6.199 | 3.086 | 0.085 | 0.087 | 5.978 | 1.964 | 8.002 | 9.994 | 44.788 | 30.928 | 6.288 | 17.164 | [6 empty] | 56.5 | 2360 | 13.7
07.01.2026 | 8 | 65 | 11.5 | 15.5 | 2.667 | 15.5 | 11.5 | 65 | 0 | 0 | 0 | 0 | 0 | 0 | 0 | 0 | 428.583 | 5.99 | 1127.417 |  | 906.667 | 2.384 | 0.801 | 455.167 | 10.266 | 151.083 | 123.167 | 24.771 | 54.234 | 100.5 | 53.205 | 10.336 | 12.149 | 2.143 | 6.148 | 3.068 | 0.084 | 0.085 | 6.002 | 1.974 | 7.54 | 9.924 | 44.612 | 31.612 | 6.312 | 16.954 | [6 empty] | 55.89 | 2761 | 13.7
08.01.2026 | 16.667 | 60.833 | 11.333 | 11.167 | 16.667 | 11.167 | 8 | 65.5 | 0 | 0 | 0 | 0 | 0 | 0 | 0 | 0 | 435.5 | 5.236 | 1124.333 |  | 911.25 | 2.382 | 0.788 | 433.333 | 10.825 | 147.75 | 125.333 | 25.402 | 57.333 | 117.917 | 53.277 | 10.242 | 12.092 | 2.177 | 6.103 | 3.041 | 0.086 | 0.086 | 5.989 | 1.98 | 7.732 | 9.548 | 45.082 | 31.535 | 6.102 | 16.815 | [6 empty] | 45.88 | 2946 | 12.3
09.01.2026 | 19.75 | 39.833 | 28.167 | 12.25 | 19.75 | 12.25 | 8 | 68 | 0 | 0 | 0 | 0 | 0 | 0 | 0 | 0 | 405.833 | 5.353 | 1156 |  | 891.583 | 2.218 | 0.729 | 431 | 10.948 | 150 | 121.583 | 24.897 | 47.25 | 107.417 | 53.23 | 10.231 | 12.368 | 2.143 | 6.16 | 3 | 0.146 | 0.082 | 6.208 | 2.01 | 6.942 | 10.01 | 44.4 | 31.947 | 6.592 | 16.71 | 78.56 |  | 22 | 71.29 |  |  | 44.44 | 2522 | 12.51
10.01.2026 | 17 | 38 | 30 | 15 | 17 | 15 | 8 | 68 | 0 | 0 | 0 | 0 | 0 | 0 | 0 | 0 | 402.667 | 5.908 | 1133.111 |  | 886.333 | 2.307 | 0.751 | 437.333 | 8.788 | 154.25 | 116.333 | 23.187 | 50.333 | 109.5 | 53.19 | 10.335 | 12.302 | 2.137 | 6.218 | 3.072 | 0.087 | 0.083 | 6.085 | 1.978 | 7.59 | 9.732 | 44.63 | 31.94 | 6.582 | 16.947 | [6 empty] | 44.9 | 2734 | 12.34
11.01.2026 | 17 | 38 | 30 | 15 | 17 | 15 | 8 | 68 | 0 | 0 | 0 | 0 | 0 | 0 | 0 | 0 | 406.083 | 5.806 | 1149.75 |  | 880.333 | 2.255 | 0.743 | 446.083 | 9.262 | 150.25 | 117.667 | 24.804 | 52.5 | 110.417 | 53.233 | 10.357 | 12.278 | 2.122 | 6.193 | 3.074 | 0.222 | 0.216 | 6.085 | 1.985 | 7.467 | 10.172 | 45.065 | 30.142 | 7.152 | 16.992 | [6 empty] | 46.98 | 2580 | 11.82
12.01.2026 | 17 | 37.833 | 31.667 | 13.5 | 17 | 12.5 | 8 | 69.5 | 0 | 0 | 0 | 0 | 1 | 0 | 0 | 0 | 366.25 | 6.106 | 1140.667 |  | 896.25 | 2.282 | 0.752 | 437.583 | 9.708 | 150.167 | 121.75 | 24.041 | 53.75 | 96.833 | 53.192 | 10.249 | 12.347 | 2.116 | 6.265 | 3.097 | 0.085 | 0.15 | 6.082 | 1.97 | 8.244 | 9.742 | 45.938 | 28.856 | 7.22 | 17.26 | [6 empty] | 46.57 | 2703 | 12.14
13.01.2026 | 12.75 | 39.25 | 40 | 7.25 | 12.75 | 0 | 8 | 79.25 | 0 | 0 | 0 | 0 | 6.5 | 0 | 0 | 0 | 264.375 | 5.961 | 1156.25 |  | 923.375 | 2.298 | 0.778 | 412.25 | 9.516 | 142 | 132 | 25.364 | 62.875 | 106.875 | 53.223 | 10.332 | 12.189 | 2.147 | 6.132 | 3.125 | 0.086 | 0.089 | 6.058 | 1.987 | 6.638 | 9.618 | 45.485 | 32.172 | 6.088 | 16.64 | 55.25 | 41.12 | 96.37
14.01.2026 | 14.167 | 35.833 | 41.667 | 8.333 | 14.167 | 0 | 8 | 77.5 | 0 | 0 | 0 | 0 | 8.333 | 0 | 0 | 0 | 440 | 6.366 | 1149.75 |  | 936.75 | 2.434 | 0.796 | 421.25 | 8.673 | 141.25 | 133.417 | 26.192 | 70.417 | 112.583 | 53.286 | 10.293 | 12.166 | 2.098 | 6.153 | 3.085 | 0.089 | 0.08 | 6.012 | 1.978 | 7.228 | 9.567 | 42.968 | 33.042 | 6.695 | 13.322 | [6 empty] | 46.635 | 2970.5 | 12.45
15.01.2026 | 17 | 37.083 | 37.917 | 8 | 17 | 0 | 8 | 75 | 0 | 0 | 0 | 0 | 8 | 0 | 0 | 0 | 412.5 | 6.068 | 1137.667 |  | 891.5 | 2.315 | 0.765 | 427.167 | 8.606 | 144.833 | 121.917 | 25.432 | 66.417 | 123.25 | 53.193 | 10.252 | 12.181 | 2.128 | 6.11 | 3.079 | 0.087 | 0.078 | 6.071 | 1.995 | 6.977 | 9.313 | 44.81 | 32.643 | 6.257 | 16.617 | [6 empty] | 46.185 | 2907 | 13.75
16.01.2026 | 17 | 40 | 35 | 8 | 17 | 0 | 8 | 75 | 0 | 0 | 0 | 0 | 8 | 0 | 0 | 0 | 375.833 | 5.724 | 1129.167 |  | 844.75 | 2.062 | 0.677 | 423.75 | 8.728 | 149.417 | 112.167 | 24.621 | 50.083 | 130.917 | 53.148 | 10.278 | 12.277 | 2.133 | 6.114 | 3.121 | 0.085 | 0.084 | 6.163 | 2.008 | 7.84 | 9.805 | 45.282 | 30.955 | 6.118 | 17.115 | [6 empty] | 45.75 | 2485 | 13.45
17.01.2026 | 17 | 33.083 | 37.917 | 12 | 17 | 0 | 8 | 71 | 0 | 0 | 0 | 0 | 12 | 0 | 0 | 0 | 417 | 6.179 | 1134.083 |  | 935.333 | 2.319 | 0.768 | 421.667 | 10.269 | 147.25 | 132.333 | 25.028 | 58.417 | 148.833 | 53.128 | 10.23 | 12.45 | 2.209 | 6.155 | 3.088 | 0.089 | 0.078 | 6.295 | 2.023 | 6.55 | 9.942 | 45.01 | 32.402 | 6.095 | 16.638 | [6 empty] | 45.76 | 2859 | 12.5
18.01.2026 | 17 | 36.75 | 30.417 | 15.833 | 17 | 0 | 8 | 67.167 | 0 | 0 | 0 | 9.583 | 5 | 0 | 0 | 0 | 417.917 | 6.212 | 1134.5 |  | 915 | 2.3 | 0.766 | 427 | 10.227 | 151 | 127.333 | 24.939 | 60.25 | 131.333 | 53.229 | 10.237 | 12.356 | 2.097 | 6.151 | 3.068 | 0.088 | 0.078 | 6.206 | 2.008 | 6.92 | 10.01 | 43.87 | 32.235 | 6.965 | 16.638 | [6 empty] | 46.6 | 2871 | 12.7
19.01.2026 | 17 | 32.5 | 30.5 | 20 | 17 | 0 | 8 | 63 | 0 | 0 | 0 | 20 | 0 | 0 | 0 | 0 | 420 | 6.269 | 1133.167 |  | 927.667 | 2.346 | 0.773 | 427 | 10.613 | 150.417 | 126.417 | 25.215 | 65.583 | 116.833 | 53.196 | 10.145 | 12.398 | 2.095 | 6.119 | 3.057 | 0.087 | 0.08 | 6.279 | 2.027 | 6.683 | 9.973 | 45.217 | 30.773 | 7.06 | 16.857 | [6 empty] | 46.52 | 2788 | 12.833
20.01.2026 | 17 | 30 | 33 | 20 | 17 | 0 | 8 | 63 | 0 | 0 | 0 | 20 | 0 | 0 | 0 | 0 | 428 | 6.296 | 1132.8 |  | 929.8 | 2.472 | 0.818 | 417.2 | 12.16 | 143 | 129.2 | 25.64 | 68 | 145.8 | 53.185 | 10.355 | 12.415 | 2.151 | 6.154 | 3.08 | 0.09 | 0.077 | 6.261 | 2.019 | 7.067 | 9.743 | 43.727 | 32.42 | 7.043 | 16.607 | [6 empty] | 46.6 | 2894 | 12.8
21.01.2026 | 17 | 30 | 33 | 20 | 17 | 0 | 8 | 63 | 0 | 0 | 0 | 20 | 0 | 0 | 0 | 0 | 438.917 | 6.497 | 1156.5 |  | 925 | 2.502 | 0.842 | 394.083 | 13.043 | 132.75 | 132 | 26.532 | 75.75 | 169.75 | 53.129 | 10.223 | 12.367 | 2.147 | 6.134 | 3.094 | 0.09 | 0.079 | 6.232 | 2.016 | 7.442 | 10.058 | 44.038 | 32.058 | 6.405 | 13.51 | [6 empty] | 44.56 | 2921 | 12.4
22.01.2026 | 17 | 30 | 33 | 20 | 17 | 0 | 8 | 63 | 0 | 0 | 0 | 20 | 0 | 0 | 0 | 0 | 443.083 | 6.515 | 1151.167 |  | 930.917 | 2.535 | 0.842 | 401 | 12.998 | 133 | 134 | 26.202 | 69.833 | 148.25 | 53.162 | 10.282 | 12.351 | 2.128 | 6.12 | 3.103 | 0.092 | 0.08 | 6.231 | 2.018 | 6.735 | 9.162 | 44.63 | 31.947 | 6.775 | 8.201
23.01.2026 | 17 | 30 | 33 | 20 | 17 | 0 | 8 | 63 | 0 | 0 | 0 | 20 | 0 | 0 | 0 | 0 | 420.417 | 6.08 | 1154.083 |  | 936.667 | 2.368 | 0.795 | 410.583 | 13.322 | 139.583 | 132.5 | 25.093 | 59.333 | 138.917 | 53.129 | 10.317 | 12.338 | 2.149 | 6.08 | 3.077 | 0.089 | 0.08 | 6.258 | 2.03 | 7.04 | 9.66 | 44.19 | 32.5 | 6.61 | 16.643
24.01.2026 | 17 | 30 | 33 | 20 | 17 | 0 | 8 | 63 | 0 | 0 | 0 | 20 | 0 | 0 | 0 | 0 | 427.167 | 5.948 | 1160.75 |  | 939.833 | 2.463 | 0.82 | 399.833 | 14.013 | 133.5 | 137.5 | 25.973 | 64.167 | 150.667 | 53.232 | 10.286 | 12.315 | 2.132 | 6.123 | 3.073 | 0.086 | 0.079 | 6.192 | 2.011 | 6.785 | 9.44 | 44.602 | 32.18 | 6.992 | 16.515 | [6 empty] | 45.88 |  | 12.1
25.01.2026 | 17 | 30 | 34.667 | 18.333 | 17 | 0 | 8 | 64.667 | 0 | 0 | 0 | 16.667 | 1.667 | 0 | 0 | 0 | 383.167 | 5.651 | 1149.083 |  | 871.417 | 2.193 | 0.675 | 416.833 | 13.153 | 141.583 | 121.25 | 24.786 | 57.5 | 154.583 | 53.184 | 10.237 | 12.381 | 2.13 | 6.176 | 3.101 | 0.089 | 0.079 | 6.205 | 2.004 | 7.02 | 9.8 | 45.793 | 30.9 | 6.5 | 16.838 | [6 empty] | 46.3 | 2100 | 13.1
26.01.2026 | 17 | 30 | 43 | 10 | 17 | 0 | 8 | 73 | 0 | 0 | 0 | 0 | 10 | 0 | 0 | 0 | 410 | 5.54 | 1149.5 |  | 931.583 | 2.327 | 0.773 | 428.75 | 13.84 | 145.917 | 134.083 | 24.516 | 66.25 | 175.583 | 53.115 | 10.298 | 12.39 | 2.083 | 6.193 | 3.064 | 0.091 | 0.08 | 6.197 | 2.001 | 7.228 | 9.98 | 44.812 | 31.372 | 6.58 | 16.855
27.01.2026 | 17 | 33.333 | 40.333 | 9.333 | 17 | 0 | 8 | 73.667 | 0 | 0 | 0 | 0 | 9.333 | 0 | 0 | 0 | 387.5 | 5.592 | 1153.75 |  | 895.167 | 2.122 | 0.708 | 425.417 | 13.566 | 151.583 | 124.25 | 24.042 | 60.583 | 166 | 52.882 | 10.218 | 12.768 | 2.125 | 6.342 | 3.087 | 0.098 | 0.079 | 6.425 | 2.013 | 6.965 | 9.562 | 46.33 | 30.66 | 6.482 | 16.81
28.01.2026 | 16.667 | 37.75 | 37.25 | 8 | 17 | 1.083 | 8 | 73.917 | 0 | 0 | 0 | 0 | 7.333 | 0 | 0 | 0 | 427.5 | 5.901 | 1161.583 |  | 940.417 | 2.36 | 0.789 | 434.667 | 13.909 | 145.917 | 133.167 | 25.08 | 64.25 | 157.167 | 52.99 | 10.23 | 12.48 | 2.148 | 6.189 | 3.109 | 0.091 | 0.08 | 6.291 | 2.018 | 7.462 | 9.6 | 44.56 | 31.487 | 6.89 | 16.81 | [6 empty] | 47.15 | 2958 | 12.4
29.01.2026 | 16 | 13 | 62 | 8 | 17 | 13 | 8 | 62 | 0 | 0 | 0 | 0 | 0 | 0 | 0 | 0 | 430 | 5.862 | 1154.833 |  | 937.333 | 2.406 | 0.799 | 450.417 | 13.89 | 148.333 | 129.75 | 24.698 | 68.5 | 144.917 | 53.118 | 10.275 | 12.417 | 2.157 | 6.145 | 3.077 | 0.093 | 0.082 | 6.272 | 2.022 | 7.042 | 9.645 | 45.498 | 30.857 | 6.958 | 16.758
30.01.2026 | 17 | 13 | 62 | 8 | 17 | 13 | 8 | 62 | 0 | 0 | 0 | 0 | 0 | 0 | 0 | 0 | 430 | 5.573 | 1155.917 |  | 914.833 | 22.734 | 0.806 | 433.25 | 13.133 | 146.667 | 126.333 | 24.406 | 65.083 | 151 | 53.098 | 10.317 | 12.506 | 2.148 | 6.196 | 3.055 | 0.095 | 0.084 | 6.311 | 2.017 | 6.992 | 10.108 | 45.242 | 31.112 | 6.545 | 16.845 | [6 empty] | 49.15 | 2676 | 12.35
31.01.2026 | 17 | 13 | 62 | 8 | 17 | 13 | 8 | 62 | 0 | 0 | 0 | 0 | 0 | 0 | 0 | 0 | 434.167 | 5.74 | 1154.667 |  | 924.333 | 2.408 | 0.808 | 449 | 12.987 | 150.25 | 124.25 | 24.772 | 68.833 | 135.25 | 53.125 | 10.288 | 12.518 | 2.154 | 6.198 | 3.058 | 0.097 | 0.085 | 6.319 | 2.019 | 7.078 | 9.775 | 45.793 | 30.53 | 6.825 | 16.832 | [6 empty] | 49.65 | 2781 | 13
01.02.2026 | 17 | 13 | 62 | 8 | 17 | 13 | 8 | 62 | 0 | 0 | 0 | 0 | 0 | 0 | 0 | 0 | 440 | 5.507 | 1153.75 |  | 944 | 2.5 | 0.834 | 424.75 | 13.142 | 142.5 | 132.667 | 25.244 | 74.75 | 137.833 | 53.024 | 10.427 | 12.713 | 2.123 | 6.283 | 3.059 | 0.092 | 0.086 | 6.43 | 2.024 | 7.283 | 10.347 | 46.29 | 30.067 | 6.013 | 17.147 | [6 empty] | 49.19 | 2889 | 12.6
02.02.2026 | 17 | 13 | 62 | 8 | 17 | 13 | 8 | 62 | 0 | 0 | 0 | 0 | 0 | 0 | 0 | 0 | 414.333 | 5.451 | 1162.571 |  | 938.857 | 2.329 | 0.786 | 442.5 | 13.588 | 149.125 | 130.625 | 24.705 | 62.625 | 130.75 | 53.041 | 10.263 | 12.583 | 2.145 | 6.169 | 3.098 | 0.093 | 0.084 | 6.414 | 2.039 | 6.847 | 9.257 | 46.063 | 31.207 | 6.627 | 16.657 | [8 empty] | 13
03.02.2026 | 17 | 13.5 | 61.5 | 8 | 17 | 13.5 | 8 | 61.5 | 0 | 0 | 0 | 0 | 0 | 0 | 0 | 0 | 413.75 | 5.64 | 1161 |  | 930.2 | 2.449 | 0.788 | 416.375 | 13.179 | 142.375 | 127.25 | 22.518 | 73.75 | 123.375 | 53.226 | 10.258 | 12.386 | 2.182 | 6.185 | 3.154 | 0.094 | 0.085 | 6.201 | 2.003 | 6.91 | 10.252 | 46.608 | 30.135 | 6.095 | 17.01
04.02.2026 | 17 | 13 | 62 | 8 | 17 | 13 | 8 | 62 | 0 | 0 | 0 | 0 | 0 | 0 | 0 | 0 | 440 | 6.237 | 1164.667 |  | 939.667 | 2.587 | 0.85 | 436.667 | 12.67 | 145.333 | 129.333 | 26.003 | 72.333 | 129.667 | 53.15 | 10.253 | 12.473 | 2.132 | 6.2 | 3.135 | 0.093 | 0.084 | 6.273 | 2.013 | 6.97 | 9.73 | 45.26 | 31.97 | 6.07 | 16.765
05.02.2026 | 17 | 13 | 62 | 8 | 17 | 13 | 8 | 62 | 0 | 0 | 0 | 0 | 0 | 0 | 0 | 0 | 440 | 5.576 | 1154.5 |  | 941 | 2.542 | 0.842 | 424.6 | 13.144 | 143.4 | 133.2 | 24.872 | 92 | 147.2 | 53.162 | 10.205 | 12.609 | 2.082 | 6.231 | 3.112 | 0.095 | 0.083 | 6.378 | 2.024 | 7.3 | 10.04 | 45.9 | 29.95 | 6.81 | 16.997
06.02.2026 | 17 | 13 | 62 | 8 | 17 | 13 | 8 | 62 | 0 | 0 | 0 | 0 | 0 | 0 | 0 | 0 | 393.667 | 5.496 | 1173.556 |  | 874.667 | 16.025 | 0.717 | 418.833 | 12.324 | 147.083 | 119.417 | 23.943 | 68.583 | 117.917 | 53.104 | 10.181 | 12.446 | 2.109 | 6.208 | 3.085 | 0.096 | 0.087 | 6.238 | 2.006 | 7 | 8.843 | 46.303 | 31.557 | 6.297 | 16.647
07.02.2026 | 17 | 13 | 62 | 8 | 17 | 13 | 8 | 62 | 0 | 0 | 0 | 0 | 0 | 0 | 0 | 0 | 394.083 | 5.741 | 1158.25 |  | 901.583 | 2.225 | 0.737 | 432.167 | 12.982 | 150.75 | 123.083 | 23.754 | 68.25 | 121.052 | 53.169 | 10.299 | 12.56 | 2.094 | 6.238 | 3.068 | 0.096 | 0.083 | 6.323 | 2.012 | 7.317 | 9.733 | 46.143 | 30.613 | 6.193 | 16.98
08.02.2026 | 17 | 13 | 62 | 8 | 17 | 13 | 8 | 62 | 0 | 0 | 0 | 0 | 0 | 0 | 0 | 0 | 430 | 5.852 | 1154 |  | 933 | 2.438 | 0.812 | 427.5 | 12.485 | 144.75 | 131.75 | 24.298 | 64.5 | 122.5 | 53.24 | 10.288 | 12.388 | 2.117 | 6.152 | 3.072 | 0.097 | 0.082 | 6.237 | 2.013 | 6.925 | 9.905 | 45.462 | 31.12 | 6.588 | 16.788
09.02.2026 | 17 | 13.833 | 61.167 | 8 | 17 | 13.833 | 8 | 61.167 | 0 | 0 | 0 | 0 | 0 | 0 | 0 | 0 | 433.333 | 5.826 | 1163.625 |  | 904.25 | 2.399 | 0.814 | 442.75 | 12.616 | 153.625 | 119.5 | 24.464 | 63.875 | 123.75 | 53.137 | 10.265 | 12.531 | 2.072 | 6.188 | 3.059 | 0.096 | 0.084 | 6.342 | 2.024 | 6.82 | 9.725 | 45.42 | 31.225 | 6.768 | 16.688 | [6 empty] | 47.93 | 2759 | 11.6
10.02.2026 | 17 | 15 | 60 | 8 | 17 | 15 | 8 | 60 | 0 | 0 | 0 | 0 | 0 | 0 | 0 | 0 | 442 | 5.698 | 1165.75 |  | 928.583 | 2.466 | 0.812 | 441.833 | 13.069 | 145.417 | 128.667 | 24.818 | 68.667 | 128.333 | 53.082 | 10.266 | 12.687 | 2.113 | 6.275 | 3.061 | 0.099 | 0.084 | 6.412 | 2.022 | 7.06 | 10.17 | 44.832 | 31.325 | 6.612 | 16.842 | [6 empty] | 59.35 | 2777 | 12.4
11.02.2026 | 17 | 15 | 60 | 8 | 17 | 15 | 8 | 60 | 0 | 0 | 0 | 0 | 0 | 0 | 0 | 0 | 444.545 | 6.102 | 1156.091 |  | 934.545 | 2.513 | 0.831 | 433.636 | 12.625 | 144.182 | 127.091 | 24.614 | 62.273 | 122.545 | 53.096 | 10.246 | 12.53 | 2.108 | 6.211 | 3.078 | 0.1 | 0.086 | 6.319 | 2.017 | 6.998 | 9.978 | 43.582 | 32.752 | 6.69 | 13.314 | [6 empty] | 51.12 | 2729 | 12.3
12.02.2026 | 17 | 15 | 60 | 8 | 17 | 15 | 8 | 60 | 0 | 0 | 0 | 0 | 0 | 0 | 0 | 0 | 447.778 | 6.222 | 1151.6 |  | 937.8 | 2.546 | 0.844 | 444.8 | 12.246 | 149.6 | 124.6 | 24.406 | 73.4 | 116.889 | 53.11 | 10.222 | 12.501 | 2.084 | 6.177 | 3.086 | 0.098 | 0.086 | 6.324 | 2.022 | 6.555 | 10.315 | 45.038 | 30.658 | 6.692 | 16.65 | [6 empty] | 49.42 | 2823 | 12.1
13.02.2026 | 17 | 15 | 60 | 8 | 17 | 15 | 8 | 60 | 0 | 0 | 0 | 0 | 0 | 0 | 0 | 0 | 439.636 | 6.719 | 1162.636 |  | 912.909 | 2.437 | 0.811 | 446 | 12.104 | 144.636 | 114.636 | 24.731 | 73 | 133.182 | 53.085 | 10.213 | 12.599 | 2.118 | 6.242 | 3.08 | 0.097 | 0.088 | 6.358 | 2.021 | 6.865 | 10.09 | 45.41 | 31.57 | 6.065 | 16.832
14.02.2026 | 16.75 | 15.25 | 60 | 8 | 16.75 | 15.25 | 8 | 60 | 0 | 0 | 0 | 0 | 0 | 0 | 0 | 0 | 437.778 | 6.594 | 1155.25 |  | 911.125 | 2.47 | 0.816 | 451.5 | 10.86 | 151.875 | 120.875 | 25.304 | 72 | 134.75 | 53.115 | 10.241 | 12.526 | 2.123 | 6.188 | 3.074 | 0.096 | 0.15 | 6.338 | 2.025 | 7.16 | 10.013 | 45.863 | 30.73 | 6.233 | 16.963
15.02.2026 | 15.636 | 16.364 | 60 | 8 | 15.636 | 16.364 | 8 | 60 | 0 | 0 | 0 | 0 | 0 | 0 | 0 | 0 | 447.727 | 5.167 | 1123.667 |  | 894.286 | 2.237 | 0.723 | 441.667 | 14.4 | 118 | 129.333 | 23.8 | 63.333 | 125.667 | 53.185 | 10.229 | 12.47 | 2.111 | 6.146 | 3.073 | 0.09 | 0.084 | 6.324 | 2.029 | 6.673 | 9.343 | 47.237 | 30.577 | 6.17 | 16.753 |  |  | 24 | 75.83 |  |  | 47.86 | 2689.5 | 12.65
16.02.2026 | 15.083 | 17.417 | 60 | 8 | 15.083 | 17.417 | 8 | 60 | 0 | 0 | 0 | 0 | 0 | 0 | 0 | 0 | 453.083 | 5.962 | 1179 |  | 925.111 | 2.529 | 0.841 | 423.889 | 14.457 | 143.778 | 125.111 | 24.68 | 64.889 | 102.444 | 53.138 | 10.359 | 12.514 | 2.132 | 6.144 | 3.066 | 0.092 | 0.084 | 6.37 | 2.037 | 7.023 | 9.873 | 45.14 | 31.377 | 6.587 | 16.787 |  |  | 23.6
17.02.2026 | 14 | 18 | 60 | 8 | 14 | 18 | 8 | 60 | 0 | 0 | 0 | 0 | 0 | 0 | 0 | 0 | 360.833 | 5.405 | 1156.833 |  | 830.583 | 2.042 | 0.696 | 438.417 | 13.777 | 151 | 110.167 | 23.754 | 58.083 | 103.833 | 53.116 | 10.041 | 12.515 | 2.083 | 6.112 | 3.048 | 0.089 | 0.087 | 6.402 | 2.048 | 6.4 | 9.733 | 45.407 | 32.077 | 6.383 | 16.557 |  |  | 24 | 72.03
18.02.2026 | 12.833 | 19.167 | 60 | 8 | 12.833 | 19.167 | 8 | 60 | 0 | 0 | 0 | 0 | 0 | 0 | 0 | 0 | 394.75 | 5.632 | 1142.167 |  | 869.083 | 2.148 | 0.693 | 445.333 | 12.764 | 151.667 | 111.25 | 23.767 | 60.583 | 102.667 | 53.125 | 10.155 | 12.508 | 2.083 | 6.095 | 3.062 | 0.089 | 0.086 | 6.413 | 2.052 | 7.42 | 10.307 | 46.047 | 29.94 | 6.287 | 17.15
19.02.2026 | 12 | 20 | 60 | 8 | 12 | 20 | 8 | 60 | 0 | 0 | 0 | 0 | 0 | 0 | 0 | 0 | 447 | 5.843 | 1149.833 |  | 937.167 | 2.522 | 0.833 | 423.667 | 13.794 | 139.833 | 130.917 | 25.082 | 76.833 | 102.102 | 53.099 | 10.197 | 12.502 | 2.115 | 6.162 | 3.063 | 0.088 | 0.087 | 6.34 | 2.029 | 6.717 | 9.323 | 46.693 | 30.463 | 6.803 | 16.677
20.02.2026 | 12 | 20 | 60 | 8 | 12 | 20 | 8 | 60 | 0 | 0 | 0 | 0 | 0 | 0 | 0 | 0 | 452.833 | 5.879 | 1141.583 |  | 930.333 | 2.548 | 0.847 | 421.167 | 14.174 | 137.917 | 130.083 | 25.359 | 80.083 | 107.5 | 53.142 | 10.209 | 12.436 | 2.198 | 6.149 | 3.085 | 0.089 | 0.087 | 6.287 | 2.023 | 7.29 | 9.8 | 46.325 | 29.83 | 6.755 | 16.98 | [6 empty] | 48.51 | 2971 | 12.65
21.02.2026 | 12 | 20 | 60 | 8 | 12 | 20 | 8 | 60 | 0 | 0 | 0 | 0 | 0 | 0 | 0 | 0 | 449.667 | 6.071 | 1147.333 |  | 937 | 2.538 | 0.842 | 447.583 | 13.377 | 144.667 | 119.333 | 25.526 | 76.75 | 100.833 | 53.168 | 10.247 | 12.421 | 2.151 | 6.099 | 3.038 | 0.086 | 0.089 | 6.322 | 2.038 | 7.617 | 9.783 | 45.357 | 30.597 | 6.647 | 17.007
22.02.2026 | 12 | 20 | 60 | 8 | 12 | 20 | 8 | 60 | 0 | 0 | 0 | 0 | 0 | 0 | 0 | 0 | 449.417 | 5.877 | 1155 |  | 936.333 | 2.525 | 0.834 | 421.167 | 14.032 | 141.167 | 128.75 | 25.282 | 77.667 | 104 | 53.128 | 10.276 | 12.474 | 2.156 | 6.107 | 3.063 | 0.086 | 0.088 | 6.367 | 2.044 | 7.37 | 9.743 | 45.67 | 30.697 | 6.52 | 16.94
23.02.2026 | 12 | 20 | 60 | 8 | 12 | 20 | 8 | 60 | 0 | 0 | 0 | 0 | 0 | 0 | 0 | 0 | 450 | 5.978 | 1155.083 |  | 939.417 | 2.539 | 0.835 | 423.25 | 14.188 | 142.167 | 128.833 | 25.086 | 83 | 102.75 | 53.203 | 10.26 | 12.383 | 2.128 | 6.103 | 3.077 | 0.087 | 0.087 | 6.28 | 2.029 | 6.683 | 9.55 | 45.707 | 32.093 | 5.967 | 16.663 |  |  | 24 | 75.18 |  |  | 44.15 | 3143 | 14.1
24.02.2026 | 12 | 20 | 60 | 8 | 12 | 20 | 8 | 60 | 0 | 0 | 0 | 0 | 0 | 0 | 0 | 0 | 432.333 | 5.983 | 1158.667 |  | 920.833 | 2.511 | 0.83 | 413.917 | 14.121 | 138 | 126.75 | 25.483 | 74.75 | 97 | 53.303 | 10.241 | 12.389 | 2.12 | 6.055 | 3.054 | 0.085 | 0.085 | 6.334 | 2.046 | 6.387 | 10.043 | 45.357 | 31.533 | 6.68 | 16.607
25.02.2026 | 12 | 20 | 60 | 8 | 12 | 20 | 8 | 60 | 0 | 0 | 0 | 0 | 0 | 0 | 0 | 0 | 448.333 | 5.918 | 1151.75 |  | 925.667 | 2.549 | 0.845 | 422.083 | 14.318 | 136.583 | 130.417 | 25.34 | 84.417 | 103.75 | 53.239 | 10.239 | 12.409 | 2.108 | 5.99 | 3.021 | 0.083 | 0.09 | 6.419 | 2.072 | 6.327 | 9.63 | 45.83 | 31.463 | 6.75 | 16.523
26.02.2026 | 12 | 20 | 60 | 8 | 12 | 20 | 8 | 60 | 0 | 0 | 0 | 0 | 0 | 0 | 0 | 0 | 445.667 | 5.942 | 1150.833 |  | 931.167 | 2.544 | 0.843 | 408.833 | 14.482 | 135.083 | 128.25 | 25.125 | 88.333 | 103.75 | 53.19 | 10.273 | 12.381 | 2.122 | 6.029 | 3.038 | 0.084 | 0.09 | 6.352 | 2.052 | 6.053 | 9.727 | 47.03 | 30.99 | 6.2 | 16.593 | [6 empty] | 47.61 | 3160 | 12.8
27.02.2026 | 12 | 20 | 60 | 8 | 12 | 20 | 8 | 60 | 0 | 0 | 0 | 0 | 0 | 0 | 0 | 0 | 450 | 5.825 | 1155.25 |  | 940.75 | 2.54 | 0.852 | 414.833 | 14.674 | 139.5 | 129.917 | 25.298 | 90.417 | 117.167 | 53.164 | 10.304 | 12.387 | 2.142 | 6.034 | 3.048 | 0.083 | 0.088 | 6.352 | 2.052 | 6.513 | 9.49 | 46.677 | 31.44 | 5.88 | 16.69 | [6 empty] | 49.15 | 3099 | 13.2
28.02.2026 | 12 | 20 | 55 | 13 | 12 | 20 | 8 | 55 | 0 | 0 | 0 | 0 | 0 | 0 | 0 | 0 | 408.083 | 5.832 | 1152.917 |  | 898.417 | 2.379 | 0.795 | 397.429 | 14.05 | 139.833 | 121.833 | 25.206 | 89.5 | 114.083 | 53.219 | 10.266 | 12.356 | 2.161 | 6.052 | 3.076 | 0.088 | 0.088 | 6.304 | 2.042 | 6.677 | 9.767 | 45.673 | 31.917 | 5.967 | 16.717 | [6 empty] | 47.31 | 2385 | 13.7
01.03.2026 | 12 | 20 | 60.667 | 7.333 | 12 | 16.667 | 8 | 60 | 0 | 0 | 0 | 0 | 0 | 0 | 0 | 0 | 450 | 6.229 | 1161.167 |  | 939.583 | 2.534 | 0.837 | 419.833 | 14.678 | 145.333 | 128.083 | 25.306 | 92.5 | 122.083 | 53.198 | 10.33 | 12.45 | 2.131 | 6.107 | 3.068 | 0.09 | 0.087 | 6.342 | 2.038 | 7.025 | 9.73 | 46.025 | 31 | 6.22 | 16.86
02.03.2026 | 12 | 20 | 60 | 8 | 12 | 12 | 8 | 60 | 0 | 0 | 0 | 0 | 0 | 0 | 0 | 0 | 448.333 | 5.706 | 1131.583 |  | 849.5 | 2.26 | 0.812 | 404.417 | 13.353 | 145.625 | 107.5 | 24.095 | 76 | 114.083 | 53.198 | 10.33 | 12.45 | 2.131 | 6.107 | 3.068 | 0.09 | 0.087 | 6.342 | 2.038 | 7.057 | 9.897 | 45.343 | 31.337 | 6.367 | 16.837 | [6 empty] | 49.455 | 2985.5 | 13.1
03.03.2026 | 14.083 | 17.917 | 60 | 8 | 14.083 | 13.25 | 8 | 60 | 0 | 0 | 0 | 0 | 0 | 0 | 0 | 0 | 469.667 | 5.913 | 1160 |  | 938.333 | 2.603 | 0.852 | 444.25 | 13.42 | 150.25 | 125.083 | 24.957 | 84.167 | 95.667 | 53.131 | 10.172 | 12.514 | 2.121 | 6.062 | 3.057 | 0.091 | 0.087 | 6.452 | 2.064 | 6.82 | 10.063 | 43.777 | 32.847 | 6.493 | 16.623
04.03.2026 | 17 | 15 | 60 | 8 | 17 | 15 | 8 | 60 | 0 | 0 | 0 | 0 | 0 | 0 | 0 | 0 | 470 | 6.025 | 1164 |  | 934.125 | 2.58 | 0.857 | 451 | 13.881 | 150.875 | 122.5 | 24.645 | 86.5 | 94.625 | 53.129 | 10.299 | 12.538 | 2.153 | 6.144 | 3.064 | 0.094 | 0.089 | 6.393 | 2.04 | 6.487 | 9.713 | 44.923 | 32.08 | 6.797 | 16.513 | [6 empty] | 45.86 | 3142 | 13.6
05.03.2026 | 17 | 15 | 60 | 8 | 17 | 15 | 8 | 60 | 0 | 0 | 0 | 0 | 0 | 0 | 0 | 0 | 470 | 6.253 | 1148.333 |  | 940.583 | 2.592 | 0.859 | 422.75 | 13.962 | 144.25 | 129.083 | 25.672 | 89.833 | 98.667 | 53.118 | 10.257 | 12.527 | 2.126 | 6.056 | 3.048 | 0.09 | 0.086 | 6.471 | 2.069 | 6.553 | 9.683 | 45.223 | 32.053 | 6.487 | 16.577 | [7 empty] | 3189 | 13.5
06.03.2026 | 17 | 15 | 60 | 8 | 17 | 15 | 8 | 60 | 0 | 0 | 0 | 0 | 0 | 0 | 0 | 0 | 440 | 5.966 | 1161.2 |  | 886.8 | 2.438 | 0.832 | 360 | 16.578 | 132.6 | 135.8 | 24.996 | 81.6 | 106.6 | 53.13 | 10.256 | 12.476 | 2.126 | 6.038 | 3.033 | 0.089 | 0.085 | 6.438 | 2.066 | 6.82 | 9.315 | 46.34 | 31.255 | 6.27 | 16.705 | [6 empty] | 48.69 | 3162 | 13.6
07.03.2026 | 17 | 15 | 60 | 8 | 17 | 15 | 8 | 60 | 0 | 0 | 0 | 0 | 0 | 0 | 0 | 0 | 460.833 | 5.723 | 1173.583 |  | 942.5 | 2.555 | 0.848 | 380.5 | 17.422 | 130.75 | 135.333 | 25.432 | 92.5 | 99.417 | 53.125 | 10.302 | 12.406 | 2.149 | 6.041 | 3.055 | 0.09 | 0.087 | 6.365 | 2.055 | 6.39 | 9.1 | 45.605 | 31.945 | 6.96 | 16.385 | [6 empty] | 51.19 | 3081.5 | 13.75
08.03.2026 | 17 | 15 | 60 | 8 | 17 | 15 | 8 | 60 | 0 | 0 | 0 | 0 | 0 | 0 | 0 | 0 | 462.5 | 5.869 | 1180.333 |  | 934.083 | 2.566 | 1.007 | 425.917 | 17.286 | 143.75 | 127.833 | 223.808 | 86.917 | 102.083 | 53.137 | 10.241 | 12.478 | 2.15 | 6.04 | 3.038 | 0.091 | 0.087 | 6.438 | 2.064 | 6.783 | 9.96 | 44.84 | 32.1 | 6.317 | 16.7 | [6 empty] | 51.143 | 2935 | 13.633
09.03.2026 | 17 | 15 | 10 | 58 | 17 | 15 | 8 | 67.333 | 0 | 0 | 0 | 0 | 0 | 0 | 0 | 0 | 470 | 5.794 | 1169.625 |  | 946.25 | 2.592 | 0.855 | 417 | 16.915 | 142.875 | 130.5 | 25.371 | 91.75 | 98 | 53.102 | 10.299 | 12.56 | 2.13 | 6.057 | 3.042 | 0.089 | 0.088 | 6.503 | 2.075 | 6.867 | 9.713 | 45.153 | 31.793 | 6.473 | 16.697 | [6 empty] | 49.59 | 3064 | 13.6
10.03.2026 | 17 | 15 | 0 | 68 | 17 | 15 | 8 | 68 | 0 | 0 | 0 | 0 | 0 | 0 | 0 | 0 | 470 | 5.859 | 1176.917 |  | 942.833 | 2.574 | 0.851 | 422.417 | 17.107 | 143.083 | 130 | 24.695 | 92.917 | 106.583 | 53.102 | 10.282 | 12.508 | 2.124 | 6.078 | 3.051 | 0.09 | 0.086 | 6.429 | 2.059 | 7.34 | 9.49 | 45.377 | 31.513 | 6.28 | 16.85 | [6 empty] | 51 | 3123 | 13.5
11.03.2026 | 15.833 | 16.167 | 5.333 | 62.667 | 15.833 | 16.167 | 8 | 68 | 0 | 0 | 0 | 0 | 0 | 0 | 0 | 0 | 470 | 6.301 | 1174.833 |  | 943.25 | 2.589 | 0.857 | 421 | 16.944 | 144.333 | 127.667 | 24.896 | 90.25 | 105.083 | 53.12 | 10.347 | 12.485 | 2.154 | 6.06 | 3.052 | 0.09 | 0.088 | 6.425 | 2.061 | 6.8 | 8.643 | 45.2 | 32.777 | 6.58 | 16.403 | [6 empty] | 50.39 | 3131.5 | 13.55
12.03.2026 | 15 | 17 | 8 | 60 | 15 | 17 | 8 | 68 | 0 | 0 | 0 | 0 | 0 | 0 | 0 | 0 | 470 | 6.526 | 1158.25 |  | 877.25 | 2.568 | 0.855 | 419.333 | 17.185 | 142 | 126.333 | 24.757 | 86.5 | 107.583 | 53.12 | 10.314 | 12.493 | 2.142 | 6.1 | 3.067 | 0.09 | 0.087 | 6.393 | 2.048 | 6.69 | 9.247 | 45.077 | 32.347 | 6.64 | 16.497 | [6 empty] | 52.49 | 3037 | 13.25
13.03.2026 | 15 | 17 | 8 | 60 | 15 | 17 | 8 | 68 | 0 | 0 | 0 | 0 | 0 | 0 | 0 | 0 | 470 | 7.2 | 1168.25 |  | 933.417 | 2.611 | 0.87 | 428.333 | 17.83 | 139.167 | 123.667 | 24.521 | 90.083 | 109.167 | 53.102 | 10.242 | 12.522 | 2.124 | 6.106 | 3.06 | 0.091 | 0.088 | 6.417 | 2.053 | 6.867 | 9.03 | 44.617 | 32.637 | 6.85 | 16.45 | [6 empty] | 50.045 | 3141.5 | 13.25
14.03.2026 | 15 | 17 | 8 | 60 | 15 | 17 | 8 | 68 | 0 | 0 | 0 | 0 | 0 | 0 | 0 | 0 | 466.667 | 6.768 | 1178.917 |  | 931.75 | 2.621 | 0.855 | 424.083 | 17.418 | 141.833 | 125.333 | 23.967 | 83.583 | 112.25 | 53.149 | 10.289 | 12.46 | 2.125 | 6.094 | 3.071 | 0.09 | 0.088 | 6.366 | 2.045 | 6.51 | 9.107 | 46.863 | 30.713 | 6.807 | 16.613 | [6 empty] | 52.35 | 3148 | 13.4
15.03.2026 | 15 | 17 | 8 | 60 | 15 | 17 | 8 | 68 | 0 | 0 | 0 | 0 | 0 | 0 | 0 | 0 | 470 | 6.738 | 1174.5 |  | 936.25 | 2.66 | 0.881 | 403.583 | 18.297 | 139.25 | 127.167 | 24.22 | 82.083 | 104 | 53.114 | 10.207 | 12.475 | 2.141 | 6.087 | 3.086 | 0.09 | 0.088 | 6.388 | 2.05 | 6.713 | 9.02 | 45.93 | 31.413 | 6.923 | 16.827 | [6 empty] | 53.68 | 3079 | 13.4
16.03.2026 | 15 | 17 | 8 | 60 | 15 | 17 | 8 | 67.333 | 0 | 0 | 0 | 0 | 0 | 0 | 0 | 0 | 416.364 | 6.445 | 1148.182 |  | 835.545 | 2.175 | 0.745 | 406.909 | 15.801 | 144.636 | 109.273 | 22.128 | 70.636 | 144.818 | 53.111 | 10.3 | 12.518 | 2.129 | 6.117 | 3.07 | 0.092 | 0.086 | 6.401 | 2.048 | 6.88 | 9.437 | 45.687 | 31.433 | 6.563 | 16.68 | [6 empty] | 52.58 | 2800 | 13.4
17.03.2026 | 16 | 16 | 8 | 60 | 16 | 16 | 8 | 60 | 0 | 0 | 0 | 0 | 0 | 0 | 0 | 0 | 470 | 6.008 | 1176.833 |  | 1641.833 | 2.616 | 0.862 | 418 | 18.322 | 139.75 | 131.833 | 24.375 | 85.5 | 118.583 | 53.116 | 10.216 | 12.505 | 2.139 | 6.077 | 3.066 | 0.089 | 0.088 | 6.413 | 2.057 | 6.797 | 9.64 | 46.007 | 31.437 | 6.12 | 16.753 | [6 empty] | 50.15 | 3145 | 12.6
18.03.2026 | 17 | 15 | 8 | 60 | 17 | 15 | 8 | 60 | 0 | 0 | 0 | 0 | 0 | 0 | 0 | 0 | 470 | 6.358 | 1164.5 |  | 940.083 | 2.623 | 0.87 | 429.667 | 18.625 | 142.25 | 124.917 | 24.504 | 74.583 | 101.667 | 53.015 | 10.249 | 12.924 | 2.131 | 6.077 | 3.092 | 0.092 | 0.089 | 6.848 | 2.128 | 6.97 | 9.997 | 44.38 | 32.337 | 6.317 | 16.733 | [6 empty] | 53.37 | 3081 | 13.5
19.03.2026 | 15.583 | 15.833 | 8.583 | 60 | 16.292 | 15.833 | 8.583 | 60 | 0 | 0 | 0 | 0 | 0 | 0 | 0 | 0 | 469.167 | 6.606 | 1173.15 |  | 937.8 | 2.586 | 0.858 | 407.85 | 19.248 | 143.188 | 125 | 24.626 | 82.188 | 103.5 | 52.977 | 10.193 | 12.935 | 2.109 | 6.047 | 3.073 | 0.09 | 0.087 | 6.888 | 2.14 | 6.838 | 9.697 | 45.56 | 31.692 | 6.213 | 16.735 | [6 empty] | 52.612 | 3091 | 13.3
20.03.2026 | 17 | 15 | 8 | 60 | 17 | 15 | 8 | 60 | 0 | 0 | 0 | 0 | 0 | 0 | 0 | 0 | 470 | 6.581 | 1173.25 |  | 939.5 | 2.638 | 0.874 | 442.5 | 18.7 | 148.875 | 122.25 | 24.87 | 70.625 | 98 | 52.993 | 10.257 | 13.002 | 2.124 | 6.068 | 3.094 | 0.09 | 0.087 | 6.933 | 2.143 | 6.727 | 9.863 | 45.413 | 31.593 | 6.403 | 16.71 | [6 empty] | 57 | 3045 | 13
21.03.2026 | 17 | 15 | 8 | 60 | 17 | 15 | 8 | 60 | 0 | 0 | 0 | 0 | 0 | 0 | 0 | 0 | 470 | 6.248 | 1177.545 |  | 928.091 | 2.574 | 0.875 | 429.455 | 17.899 | 142.545 | 126.273 | 24.825 | 76.273 | 98.727 | 52.933 | 10.237 | 13.029 | 2.113 | 6.075 | 3.101 | 0.09 | 0.087 | 6.954 | 2.145 | 6.963 | 9.833 | 44.66 | 32.037 | 6.507 | 16.71 | [6 empty] | 56.68 | 2780 | 12.1
22.03.2026 | 17 | 15 | 8 | 60 | 17 | 15 | 8 | 60 | 0 | 0 | 0 | 0 | 0 | 0 | 0 | 0 | 456 | 6.546 | 1175.6 |  | 926.2 | 2.546 | 0.858 | 407.8 | 18.002 | 146.6 | 123.6 | 23.7 | 77.8 | 109.2 | 53.008 | 10.263 | 12.973 | 2.123 | 6.042 | 3.06 | 0.089 | 0.087 | 6.932 | 2.148 | 6.94 | 9.78 | 45.357 | 31.713 | 6.21 | 16.773 | [6 empty] | 54.45 | 2789 | 12.1
23.03.2026 | 17 | 15 | 8 | 60 | 17 | 15 | 8 | 60 | 0 | 0 | 0 | 0 | 0 | 0 | 0 | 0 | 470 | 6.378 | 1166.125 |  | 942.667 | 2.614 | 0.865 | 439.833 | 18.217 | 148.667 | 125.083 | 24.73 | 83.5 | 100.417 | 53.009 | 10.228 | 13.01 | 2.104 | 6.084 | 3.081 | 0.088 | 0.089 | 6.926 | 2.138 | 7.033 | 9.543 | 44.35 | 31.89 | 7.183 | 16.603 | [6 empty] | 54.75 | 2806.5 | 13.65
24.03.2026 | 17 | 15 | 8 | 60 | 17 | 15 | 8 | 60 | 0 | 0 | 0 | 0 | 0 | 0 | 0 | 0 | 470 | 6.365 | 1170.625 |  | 942.875 | 2.656 | 0.875 | 423.5 | 18.55 | 144.5 | 129.375 | 24.958 | 82.5 | 104.375 | 53.072 | 10.277 | 12.914 | 2.097 | 6.007 | 3.058 | 0.088 | 0.09 | 6.908 | 2.151 | 6.797 | 9.853 | 44.957 | 31.837 | 6.557 | 16.68
25.03.2026 | 17 | 15 | 8 | 60 | 17 | 15 | 8 | 60 | 0 | 0 | 0 | 0 | 0 | 0 | 0 | 0 | 470 | 6.759 | 1182.083 |  | 945.083 | 2.642 | 0.865 | 425.083 | 18.307 | 143.583 | 125.667 | 22.897 | 82.083 | 107.083 | 53.075 | 10.216 | 12.909 | 2.102 | 6.021 | 3.042 | 0.09 | 0.088 | 6.888 | 2.142 | 6.807 | 9.193 | 45.7 | 31.56 | 6.74 | 16.58 | [6 empty] | 52.62 | 3086.5 | 13.05
27.03.2026 | 17 | 15 | 8 | 60 | 17 | 15 | 8 | 60 | 0 | 0 | 0 | 0 | 0 | 0 | 0 | 0 | 436.5 | 6.887 | 1165.25 |  | 863.083 | 2.461 | 0.821 | 454.5 | 17.647 | 148.125 | 108.375 | 23.311 | 75 | 101.833 | 53.065 | 10.247 | 12.889 | 2.13 | 6.022 | 3.097 | 0.088 | 0.088 | 6.868 | 2.141 | 7.093 | 9.88 | 45.273 | 31.31 | 6.443 | 16.837 | [6 empty] | 51.35 | 2907.5 | 12.85
28.03.2026 | 17 | 15 | 8 | 60 | 17 | 15 | 8 | 60 | 0 | 0 | 0 | 0 | 0 | 0 | 0 | 0 | 446.25 | 6.695 | 1162.25 |  | 863.25 | 2.44 | 0.814 | 426.625 | 17.778 | 147.375 | 117.125 | 24.179 | 81 | 106.625 | 53.072 | 10.223 | 12.897 | 2.122 | 6.015 | 3.078 | 0.089 | 0.089 | 6.882 | 2.143 | 7.38 | 10.46 | 44.063 | 31.4 | 6.697 | 16.957 | [6 empty] | 56 | 2842 | 11.7
29.03.2026 | 17 | 15 | 8 | 60 | 17 | 15 | 8 | 60 | 0 | 0 | 0 | 0 | 0 | 0 | 0 | 0 | 470 | 6.62 | 1158.286 |  | 949.143 | 2.69 | 0.891 | 430.571 | 19.12 | 147.571 | 125.714 | 24.827 | 97.429 | 107.714 | 53.098 | 10.263 | 12.853 | 2.134 | 6.028 | 3.092 | 0.087 | 0.085 | 6.825 | 2.133 | 6.83 | 9.34 | 45.507 | 31.447 | 6.877 | 16.603 | [6 empty] | 54.61 | 2715
30.03.2026 | 17 | 15 | 8 | 60 | 17 | 15 | 8 | 60 | 0 | 0 | 0 | 0 | 0 | 0 | 0 | 0 | 470 | 7.337 | 1144 |  | 926.556 | 2.626 | 0.873 | 457.111 | 17.867 | 152.667 | 117.222 | 24.664 | 88.556 | 97.778 | 53.082 | 10.238 | 12.882 | 2.111 | 6.002 | 3.129 | 0.087 | 0.087 | 6.852 | 2.139 | 7.04 | 10.057 | 44.677 | 31.807 | 6.42 | 16.703
31.03.2026 | 17 | 15 | 8 | 60 | 17 | 15 | 8 | 60 | 0 | 0 | 0 | 0 | 0 | 0 | 0 | 0 | 470 | 6.853 | 1156.75 |  | 944.417 | 2.642 | 0.87 | 448.333 | 17.375 | 149.5 | 122.583 | 24.798 | 91.083 | 102.833 | 53.091 | 10.249 | 12.872 | 2.071 | 6.006 | 3.095 | 0.085 | 0.087 | 6.866 | 2.144 | 6.055 | 9.505 | 46.305 | 31.575 | 6.56 | 16.51 | [7 empty] | 2768 | 13.3
02.04.2026 | 17 | 15 | 8 | 60 | 17 | 15 | 8 | 60 | 0 | 0 | 0 | 0 | 0 | 0 | 0 | 0 | 442.5 | 6.993 | 1154.75 |  | 919.917 | 2.495 | 0.832 | 443.75 | 16.249 | 149.167 | 120.083 | 24.394 | 81.917 | 88.833 | 53.138 | 10.23 | 12.88 | 2.082 | 6.005 | 3.098 | 0.089 | 0.088 | 6.85 | 2.145 | 7.02 | 9.45 | 46.53 | 30.12 | 6.88 | 16.8 | [6 empty] | 42.52 | 3167 | 13.3
03.04.2026 | 15.5 | 16.5 | 47 | 21 | 17 | 15 | 8 | 60 | 0 | 0 | 0 | 0 | 0 | 0 | 0 | 0 | 446.583 | 6.89 | 1162.167 |  | 927.167 | 2.532 | 0.839 | 429.455 | 16.4 | 146.818 | 121.818 | 23.868 | 82.167 | 89.083 | 53.039 | 10.302 | 12.887 | 2.068 | 5.993 | 3.042 | 0.084 | 0.086 | 6.893 | 2.151 | 6.607 | 9.947 | 44.997 | 31.543 | 6.907 | 16.62 | [6 empty] | 44.717 | 2952.667 | 13.067
04.04.2026 | 7.5 | 23.5 | 60 | 9 | 8.5 | 22.5 | 9 | 60 | 0 | 0 | 0 | 0 | 0 | 0 | 0 | 0 | 425.333 | 8.056 | 1171.333 |  | 890.667 | 2.418 | 0.809 | 446.778 | 15.218 | 149.778 | 113.444 | 22.271 | 79.333 | 90.917 | 53.068 | 10.311 | 12.783 | 2.088 | 5.96 | 3.038 | 0.082 | 0.085 | 6.823 | 2.147 | 6.337 | 9.27 | 46.857 | 31.317 | 6.22 | 16.567 | [6 empty] | 50.15 | 2866 | 12.7
05.04.2026 | 15 | 17 | 60 | 8 | 15.5 | 16.5 | 8 | 60 | 0 | 0 | 0 | 0 | 0 | 0 | 0 | 0 | 469.167 | 6.296 | 1157.917 |  | 938.083 | 2.654 | 0.881 | 436.417 | 16.357 | 143.417 | 123.917 | 25.642 | 91.333 | 102.083 | 53.127 | 10.328 | 12.771 | 2.076 | 5.944 | 3.043 | 0.082 | 0.086 | 6.827 | 2.149 | 6.4 | 9.447 | 46.64 | 31.097 | 6.417 | 16.607 | [6 empty] | 45.1 |  | 10.7
06.04.2026 | 15 | 17 | 60 | 8 | 15 | 17 | 8 | 60 | 0 | 0 | 0 | 0 | 0 | 0 | 0 | 0 | 470 | 5.941 | 1166.833 |  | 932 | 2.637 | 0.878 | 424.455 | 17.511 | 136.182 | 129.455 | 25.894 | 88.545 | 108.091 | 53.139 | 10.287 | 12.792 | 2.122 | 5.943 | 3.07 | 0.083 | 0.086 | 6.842 | 2.152 | 7.077 | 9.86 | 45.943 | 31.127 | 5.993 | 16.847 | [6 empty] | 44.62 | 2992 | 13.5
07.04.2026 | 15 | 17 | 60 | 8 | 15 | 17 | 8 | 60 | 0 | 0 | 0 | 0 | 0 | 0 | 0 | 0 | 466.417 | 5.959 | 1179.583 |  | 934.5 | 2.652 | 0.884 | 439.444 | 16.887 | 141.889 | 123.556 | 24.579 | 85.444 | 102.111 | 53.128 | 10.207 | 12.866 | 2.088 | 5.976 | 3.021 | 0.084 | 0.086 | 6.89 | 2.152 | 7 | 10.04 | 44.82 | 31.747 | 6.393 | 16.783
08.04.2026 | 16.5 | 12.75 | 60.833 | 11.333 | 16.5 | 15.583 | 11.333 | 60.833 | 0 | 0 | 0 | 0 | 0 | 0 | 0 | 0 | 465 | 5.987 | 1181.417 |  | 937.917 | 2.622 | 0.869 | 436 | 17.001 | 144.833 | 123.333 | 24.662 | 91.25 | 97.167 | 53.101 | 10.182 | 12.817 | 2.131 | 5.906 | 3.012 | 0.082 | 0.082 | 6.911 | 2.169 | 6.885 | 10.395 | 44.45 | 31.405 | 6.865 | 16.78 | [6 empty] | 45.92 | 2942 | 12.3
09.04.2026 | 15 | 17 | 61.333 | 6.667 | 15 | 17 | 6.667 | 61.333 | 0 | 0 | 0 | 0 | 0 | 0 | 0 | 0 | 375.455 | 6.042 | 1131.455 |  | 829.364 | 2.135 | 0.746 | 427.818 | 15.772 | 152.909 | 101.273 | 23.068 | 73.273 | 98.727 | 53.082 | 10.256 | 12.908 | 2.088 | 5.989 | 3.035 | 0.085 | 0.085 | 6.919 | 2.154 | 6.705 | 8.905 | 46.73 | 31.2 | 6.46 | 16.655 | [6 empty] | 44.065 | 2743.5 | 13.25
10.04.2026 | 7.5 | 18.5 | 67.5 | 6.5 | 7.5 | 18.5 | 6.5 | 67.5 | 0 | 0 | 0 | 0 | 0 | 0 | 0 | 0 | 0
11.04.2026 | 0 | 20 | 67 | 13 | 0 | 20 | 13 | 67 | 0 | 0 | 0
22.04.2026 | 20 | 12 | 60 | 8 | 20 | 12 | 8 | 60 | 0 | 0 | 0 | 0 | 0 | 0 | 0 | 0 | 428.625 | 4.994 | 1117.25 |  | 912.875 | 2.468 | 0.868 | 455.375 | 17.082 | 155.125 | 113 | 22.66 | 84.375 | 32.25
23.04.2026 | 20 | 12 | 60 | 8 | 20 | 12 | 8 | 60 | 0 | 0 | 0 | 0 | 0 | 0 | 0 | 0 | 394.444 | 4.189 | 1130.444 |  | 830.333 | 2.127 | 0.757 | 449.889 | 22.013 | 153.556 | 103.667 | 21.748 | 78.667 | 43.931
24.04.2026 | 20 | 12 | 60 | 8 | 20 | 12 | 8 | 60 | 0 | 0 | 0 | 0 | 0 | 0 | 0 | 0 | 352.083 | 4.235 | 1126.75 |  | 737.417 | 1.812 | 0.666 | 429.167 | 18.564 | 153.833 | 86.083 | 20.94 | 69.25 | 54.368 | 52.89 | 10.208 | 12.962 | 2.33 | 6.02 | 2.835 | 0.086 | 0.084 | 6.942 | 2.152 | 6.14 | 10.73 | 52.32 | 24.89 | 5.92 | 17.42 | [7 empty] | 2096 | 12
25.04.2026 | 20 | 12 | 60 | 8 | 20 | 12 | 8 | 60 | 0 | 0 | 0 | 0 | 0 | 0 | 0 | 0 | 370.667 | 4.757 | 1134.333 |  | 783.333 | 2.05 | 0.727 | 439.667 | 19.03 | 153 | 93.667 | 22.687 | 62.333 | 77.667 | 52.73 | 10.232 | 13.085 | 2.405 | 5.99 | 2.86 | 0.083 | 0.082 | 7.095 | 2.185 | 7.04 | 11.16 | 52.46 | 24.12 | 5.22 | 17.92
28.04.2026 | 15.583 | 16.417 | 60 | 8 | 17.667 | 14.333 | 8 | 60 | 0 | 0 | 0 | 0 | 0 | 0 | 0 | 0 | 443.75 | 5.322 | 1139.417 |  | 854 | 2.272 | 0.809 | 424.167 | 20.748 | 150.917 | 103.833 | 23.127 | 82.833 | 57.7 | 53.181 | 10.241 | 12.296 | 2.383 | 5.746 | 3.036 | 0.08 | 0.087 | 6.542 | 2.14 | 6.913 | 13.02 | 50.867 | 23.317 | 5.883 | 18.14 | [6 empty] | 49.415 | 2866 | 11.875
29.04.2026 | 12 | 20 | 60 | 8 | 12 | 20 | 8 | 60 | 0 | 0 | 0 | 0 | 0 | 0 | 0 | 0 | 445 | 4.902 | 1155.333 |  | 910.75 | 2.487 | 0.887 | 424 | 24.723 | 146.583 | 126.75 | 24.183 | 86.5 | 50.23 | 53.077 | 10.249 | 12.724 | 2.351 | 6.068 | 3.068 | 0.083 | 0.087 | 6.656 | 2.098 | 6.273 | 10.953 | 51.377 | 25.66 | 5.737 | 17.45 | [6 empty] | 49.105 | 2801.333 | 12.233
30.04.2026 | 14.25 | 17.75 | 60 | 8 | 13 | 19 | 8 | 60 | 0 | 0 | 0 | 0 | 0 | 0 | 0 | 0 | 443.75 | 5.224 | 1168.583 |  | 909.583 | 2.502 | 0.889 | 449.833 | 23.918 | 148.583 | 126.75 | 23.281 | 90.333 | 64.082 | 53.015 | 10.302 | 12.68 | 2.37 | 6.03 | 3.048 | 0.084 | 0.085 | 6.65 | 2.105 | [6 empty] | 81.64 | 4.15 |  |  |  |  | 49.41 | 2844 | 12.3
01.05.2026 | 15.333 | 16.667 | 60 | 8 | 13.583 | 18.417 | 8 | 60 | 0 | 0 | 0 | 0 | 0 | 0 | 0 | 0 | 442.917 | 5.162 | 1172.75 |  | 892.667 | 2.499 | 0.89 | 452.833 | 23.567 | 150.417 | 121 | 23.627 | 82.917 | 76.372 | 53.038 | 10.229 | 12.828 | 2.366 | 6.079 | 3.063 | 0.083 | 0.088 | 6.748 | 2.109 | 5.907 | 12.857 | 48.617 | 26.667 | 5.953 | 17.53 | 80.8 | 4.35 |  |  |  |  | 47.5 | 2857 | 11.2
02.05.2026 | 17 | 15 | 60 | 8 | 17 | 15 | 8 | 60 | 0 | 0 | 0 | 0 | 0 | 0 | 0 | 0 | 445 | 4.925 | 1185.5 |  | 900.5 | 2.487 | 0.89 | 426.917 | 24.283 | 146 | 126.5 | 24.197 | 80.333 | 95.583 | 53.073 | 10.31 | 12.839 | 2.385 | 6.086 | 3.049 | 0.084 | 0.087 | 6.753 | 2.109 | 5.887 | 12.973 | 47.767 | 27.377 | 5.997 | 17.427 | 81.14 | 4.09 |  |  |  |  | 45.47 | 2859 | 11.5
03.05.2026 | 17 | 15 | 60 | 8 | 17 | 15 | 8 | 60 | 0 | 0 | 0 | 0 | 0 | 0 | 0 | 0 | 445 | 5.561 | 1168 |  | 891.083 | 2.485 | 0.882 | 455.333 | 23.806 | 151.833 | 121.333 | 23.385 | 82.5 | 75.083 | 53.084 | 10.218 | 13.021 | 2.368 | 6.12 | 3.056 | 0.082 | 0.086 | 6.901 | 2.126 | 6.05 | 12.79 | 49.33 | 26.247 | 5.583 | 17.623
04.05.2026 | 17 | 15 | 60 | 8 | 17 | 15 | 8 | 60 | 0 | 0 | 0 | 0 | 0 | 0 | 0 | 0 | 362.5 | 5.057 | 1161.417 |  | 800.917 | 2.068 | 0.75 | 429.333 | 20.814 | 150.167 | 104.667 | 22.549 | 78 | 75.167 | 53.1 | 10.264 | 12.886 | 2.373 | 6.082 | 3.066 | 0.085 | 0.091 | 6.803 | 2.119 | 6.24 | 12.03 | 48.31 | 28.027 | 5.393 | 17.407
05.05.2026 | 17 | 15 | 60 | 8 | 17 | 15 | 8 | 60 | 0 | 0 | 0 | 0 | 0 | 0 | 0 | 0 | 396 | 5.037 | 1151.25 | 4772 | 854.667 | 2.177 | 0.78 | 438.5 | 23.352 | 148.667 | 116.667 | 23.283 | 64.5 | 72.339 | 53.092 | 10.268 | 12.799 | 2.385 | 6.038 | 3.037 | 0.084 | 0.089 | 6.761 | 2.118 | 6.6 | 11.983 | 49.377 | 26.323 | 5.717 | 17.623 | [6 empty] | 45.18 | 2512 | 11.1
06.05.2026 | 17 | 15 | 60 | 8 | 17 | 15 | 8 | 60 | 0 | 0 | 0 | 0 | 0 | 0 | 0 | 0 | 398.417 | 4.648 | 1138.083 | 4682.25 | 860 | 2.227 | 0.791 | 433.5 | 23.112 | 152.833 | 114.667 | 22.943 | 64.417 | 72.098 | 53.147 | 10.248 | 12.797 | 2.353 | 6.015 | 3.016 | 0.081 | 0.088 | 6.782 | 2.127 | 5.94 | 11.927 | 50.65 | 26.063 | 5.753 | 17.517 | [6 empty] | 49.35 | 2378
07.05.2026 | 17 | 15 | 60 | 8 | 17 | 15 | 8 | 60 | 0 | 0 | 0 | 0 | 0 | 0 | 0 | 0 | 381.083 | 4.496 | 1125.25 | 4610.333 | 850.417 | 2.204 | 0.793 | 425.083 | 22.257 | 153.333 | 113 | 22.866 | 70.619 | 68.089 | 53.132 | 10.269 | 12.787 | 2.363 | 6.015 | 3.008 | 0.082 | 0.088 | 6.772 | 2.126 | 5.933 | 12.033 | 51.463 | 24.783 | 5.787 | 17.587
08.05.2026 | 17.833 | 14.167 | 60 | 8 | 17 | 15 | 8 | 60 | 0 | 0 | 0 | 0 | 0 | 0 | 0 | 0 | 384.083 | 4.594 | 1133.667 | 4758.917 | 843.5 | 2.11 | 0.76 | 426.25 | 24.075 | 149 | 114.583 | 22.799 | 63.75 | 77.167 | 53.128 | 10.231 | 12.777 | 2.373 | 6.027 | 3.01 | 0.084 | 0.089 | 6.75 | 2.12 | 5.903 | 11.36 | 51.377 | 25.187 | 6.173 | 17.387 | [6 empty] | 47.62 | 2363 | 11.4
09.05.2026 | 22 | 10 | 60 | 8 | 19.083 | 12.917 | 8 | 60 | 0 | 0 | 0 | 0 | 0 | 0 | 0 | 0 | 404.167 | 4.813 | 1131.083 | 5281.583 | 861.75 | 2.293 | 0.823 | 445.583 | 23.184 | 152.333 | 115.333 | 23.085 | 72.333 | 68.917 | 53.096 | 10.248 | 12.778 | 2.362 | 6.018 | 3.042 | 0.083 | 0.086 | 6.76 | 2.126 | 6.09 | 10.663 | 51.38 | 25.937 | 5.93 | 17.29 | [6 empty] | 11.125 | 2694 | 45.88
10.05.2026 | 22 | 10 | 60 | 8 | 22 | 10 | 8 | 60 | 0 | 0 | 0 | 0 | 0 | 0 | 0 | 0 | 401.5 | 4.972 | 1126.667 | 4715 | 833.25 | 2.176 | 0.819 | 454.417 | 22.195 | 155.667 | 105.25 | 22.242 | 69.083 | 72.216 | 53.151 | 10.318 | 12.746 | 2.352 | 6.008 | 3.018 | 0.083 | 0.087 | 6.738 | 2.122 | 6.227 | 11.197 | 50.43 | 26.62 | 5.527 | 17.4 | [7 empty] | 2713 | 47.29
11.05.2026 | 22 | 10 | 60 | 8 | 22 | 10 | 8 | 60 | 0 | 0 | 0 | 0 | 0 | 0 | 0 | 0 | 403 | 4.608 | 1140.083 | 4803 | 837.583 | 2.149 | 0.763 | 423.75 | 24.323 | 148 | 114.167 | 22.647 | 64.333 | 67.014 | 53.114 | 10.278 | 12.82 | 2.363 | 6.013 | 3.036 | 0.082 | 0.087 | 6.807 | 2.132 | 5.477 | 10.74 | 49.837 | 27.98 | 5.967 | 16.99
12.05.2026 | 22 | 10 | 60 | 8 | 22 | 10 | 8 | 60 | 0 | 0 | 0 | 0 | 0 | 0 | 0 | 0 | 421.667 | 4.435 | 1150 | 4836 | 894.364 | 2.394 | 0.85 | 419.545 | 25.419 | 147.091 | 125.455 | 23.439 | 80.455 | 76.555 | 53.101 | 10.242 | 12.8 | 2.363 | 6.005 | 3.036 | 0.083 | 0.087 | 6.795 | 2.132 | 6.583 | 11.517 | 48.453 | 27.413 | 6.033 | 17.427
13.05.2026 | 22 | 10 | 60 | 8 | 22 | 10 | 8 | 60 | 0 | 0 | 0 | 0 | 0 | 0 | 0 | 0 | 335 | 4.04 | 1101 | 4462 | 766 | 2.39 | 0.85 | 438 | 21.88 | 158 | 117 | 23.07 | 70 | 101 | 53.117 | 10.274 | 12.861 | 2.367 | 6.016 | 3.022 | 0.084 | 0.088 | 6.846 | 2.137 | 6.65 | 10.905 | 49.545 | 26.93 | 5.97 | 17.375 | [6 empty] | 44.64 | 2787 | 11.85
14.05.2026 | 22 | 10 | 60 | 8 | 22 | 10 | 8 | 60 | 0 | 0 | 0 | 0 | 0 | 0 | 0 | 0 | 344.167 | 4.504 | 1137.25 | 4644.417 | 800.5 | 2.226 | 0.764 | 434.25 | 22.093 | 154.5 | 111.417 | 22.482 | 64.286 | 82.965 | 53.078 | 10.362 | 12.894 | 2.356 | 6.008 | 3 | 0.083 | 0.088 | 6.886 | 2.147 | 6.657 | 10.353 | 51.44 | 25.877 | 5.673 | 17.463 | [6 empty] | 49.06 | 1906 | 11.85
15.05.2026 | 22 | 10 | 60 | 8 | 22 | 10 | 8 | 60 | 0 | 0 | 0 | 0 | 0 | 0 | 0 | 0 | 411.667 | 5.026 | 1155.167 | 4927.583 | 860.917 | 2.316 | 0.803 | 438.75 | 22.644 | 146.667 | 118 | 22.604 | 72.667 | 63.583 | 53.248 | 10.322 | 12.802 | 2.354 | 5.992 | 3.012 | 0.079 | 0.085 | 6.809 | 2.137 | 5.997 | 11.317 | 50.897 | 25.807 | 5.983 | 17.347 | [6 empty] | 46.64 | 2527 | 11.45
16.05.2026 | 22 | 10 | 60 | 8 | 22 | 10 | 8 | 60 | 0 | 0 | 0 | 0 | 0 | 0 | 0 | 0 | 402.917 | 4.638 | 1129.917 | 4800.667 | 883 | 2.348 | 0.834 | 402.333 | 24.598 | 149.583 | 116.917 | 23.578 | 74.917 | 88.398 | 53.167 | 10.293 | 12.773 | 2.342 | 6.015 | 3.002 | 0.08 | 0.085 | 6.758 | 2.124 | 5.773 | 12.22 | 49.14 | 26.743 | 6.123 | 17.327 | [6 empty] | 45.05 | 2858 | 12.45
17.05.2026 | 22 | 10 | 60 | 8 | 22 | 10 | 8 | 60 | 0 | 0 | 0 | 0 | 0 | 0 | 0 | 0 | 394 | 5.176 | 1149.667 | 5067 | 873.5 | 2.218 | 0.812 | 425.917 | 23.381 | 150 | 116.667 | 22.75 | 69.417 | 62.423 | 53.223 | 10.342 | 12.746 | 2.352 | 5.967 | 2.975 | 0.08 | 0.085 | 6.779 | 2.135 | 5.98 | 11.413 | 49.96 | 26.583 | 6.063 | 17.287 | [6 empty] | 47.25 | 2694.5 | 12.85
18.05.2026 | 22 | 10 | 60 | 8 | 22 | 10 | 8 | 60 | 0 | 0 | 0 | 0 | 0 | 0 | 0 | 0 | 376.667 | 5.062 | 1126.917 | 4803.75 | 868.167 | 2.236 | 0.808 | 415.917 | 24.596 | 151.417 | 116.917 | 22.617 | 74.75 | 85.862 | 53.184 | 10.345 | 12.679 | 2.358 | 5.967 | 3.002 | 0.081 | 0.085 | 6.712 | 2.126 | 5.653 | 10.213 | 50.683 | 27.963 | 5.487 | 16.967 | [6 empty] | 47.43 | 2845 | 12.35
19.05.2026 | 22 | 10 | 60 | 8 | 22 | 10 | 8 | 60 | 0 | 0 | 0 | 0 | 0 | 0 | 0 | 0 | 388.333 | 5.132 | 1172.083 | 4973.25 | 887.263 | 2.316 | 0.823 | 418.917 | 24.62 | 150.667 | 115.5 | 23.097 | 78.417 | 87.812 | 53.14 | 10.31 | 12.824 | 2.385 | 6 | 3.026 | 0.081 | 0.085 | 6.824 | 2.137 | 6.06 | 12.637 | 48.88 | 26.453 | 5.97 | 17.523 | [6 empty] | 49.01 | 2814 | 12.13
21.05.2026 | 22 | 10 | 60 | 8 | 22 | 10 | 8 | 60 | 0 | 0 | 0 | 0 | 0 | 0 | 0 | 0 | 383.333 | 4.474 | 1168.833 | 5134.917 | 887.167 | 2.232 | 0.792 | 411.917 | 24.46 | 151.333 | 122.917 | 22.822 | 80.75 | 91.119 | 53.23 | 10.366 | 12.617 | 2.365 | 5.949 | 2.997 | 0.082 | 0.088 | 6.668 | 2.121 | 5.61 | 11.357 | 50.757 | 26.46 | 5.817 | 17.227 | [6 empty] | 50.05 | 2522 | 12.47
22.05.2026 | 22 | 10 | 60 | 8 | 22 | 10 | 8 | 60 | 0 | 0 | 0 | 0 | 0 | 0 | 0 | 0 | 430.833 | 4.988 | 1177.917 | 5055.667 | 937.5 | 2.488 | 0.872 | 416.917 | 25.899 | 145.417 | 134 | 23.638 | 96.417 | 89.167 | 53.185 | 10.347 | 12.632 | 2.393 | 5.946 | 2.989 | 0.082 | 0.087 | 6.686 | 2.124 | 6.073 | 12.133 | 50.22 | 25.587 | 5.987 | 17.533 | [6 empty] | 50.71 | 2896 | 12
23.05.2026 | 22 | 10 | 60 | 8 | 22 | 10 | 8 | 60 | 0 | 0 | 0 | 0 | 0 | 0 | 0 | 0 | 431.667 | 4.019 | 1193.083 | 5056.667 | 932.667 | 2.446 | 0.868 | 421.417 | 26.253 | 149.667 | 133.667 | 23.622 | 92.667 | 80.833 | 53.175 | 10.348 | 12.579 | 2.388 | 5.932 | 2.997 | 0.083 | 0.089 | 6.647 | 2.12 | 5.98 | 12.513 | 49.417 | 26.113 | 5.977 | 17.513
24.05.2026 | 22 | 10 | 60 | 8 | 22 | 10 | 8 | 60 | 0 | 0 | 0 | 0 | 0 | 0 | 0 | 0 | 424.167 | 4.947 | 1181 | 4814.583 | 935.333 | 2.419 | 0.861 | 391.917 | 26.883 | 145.5 | 136.5 | 23.817 | 91.583 | 94.833 | 53.2 | 10.368 | 12.52 | 2.398 | 5.91 | 2.995 | 0.083 | 0.09 | 6.61 | 2.12 | 5.8 | 12.083 | 49.857 | 26.477 | 5.783 | 17.393
25.05.2026 | 22 | 10 | 60 | 8 | 22 | 10 | 8 | 60 | 0 | 0 | 0 | 0 | 0 | 0 | 0 | 0 | 440 | 5.001 | 1177.917 | 4761.583 | 946.917 | 2.504 | 0.89 | 400.917 | 28.333 | 142.167 | 141.167 | 24.804 | 97.5 | 77.583 | 53.302 | 10.324 | 12.579 | 2.369 | 5.934 | 3.032 | 0.083 | 0.09 | 6.645 | 2.121 | 6.493 | 10.807 | 49.69 | 27.343 | 5.667 | 17.38 | [6 empty] | 49.6 | 2824 | 12.1
26.05.2026 | 22 | 10 | 57.5 | 10.5 | 22 | 10 | 8 | 60 | 0 | 0 | 0 | 0 | 0 | 0 | 0 | 0 | 440 | 4.928 | 1170.833 | 4667.333 | 951.417 | 2.545 | 0.905 | 383.333 | 27.667 | 144.667 | 138.333 | 24.491 | 96.833 | 68.5 | 53.227 | 10.312 | 12.572 | 2.374 | 5.942 | 3 | 0.082 | 0.093 | 6.631 | 2.117 | 5.487 | 11.597 | 48.5 | 28.86 | 5.557 | 17.077
27.05.2026 | 20.75 | 11.25 | 30 | 38 | 20.75 | 11.25 | 0 | 68 | 0 | 0 | 0 | 0 | 0 | 0 | 0 | 0 | 440 | 4.91 | 1173 | 4748.625 | 951.5 | 2.529 | 0.889 | 411 | 27.675 | 145.5 | 139 | 24.67 | 90.5 | 56.625 | 53.239 | 10.4 | 12.57 | 2.353 | 5.922 | 2.99 | 0.083 | 0.091 | 6.648 | 2.122 | 5.76 | 11.75 | 48.76 | 27.73 | 6 | 17.17
28.05.2026 | 17 | 15 | 30 | 38 | 17 | 15 | 0 | 68 | 0 | 0 | 0 | 0 | 0 | 0 | 0 | 0 | 436.111 | 4.878 | 1156.778 | 4684.222 | 920.778 | 2.418 | 0.859 | 413.222 | 26.903 | 142.444 | 134.667 | 24.45 | 85.333 | 84.163 | 53.249 | 10.271 | 12.664 | 2.345 | 5.988 | 3.016 | 0.084 | 0.091 | 6.676 | 2.115 | 6.555 | 12.17 | 48.905 | 26.205 | 6.165 | 17.585 | [6 empty] | 50 | 1831 | 13.025
29.05.2026 | 17 | 15 | 30 | 38 | 17 | 15 | 0 | 68 | 0 | 0 | 0 | 0 | 0 | 0 | 0 | 0 | 432.583 | 4.986 | 1136.917 | 4393.667 | 910.167 | 2.388 | 0.866 | 436.75 | 27.02 | 147 | 124.333 | 23.723 | 84.917 | 49.833 | 53.267 | 10.292 | 12.661 | 2.373 | 5.968 | 2.998 | 0.082 | 0.089 | 6.693 | 2.122 | 6.6 | 11.947 | 49.197 | 26.337 | 5.92 | 17.587 | [6 empty] | 51 | 1832 | 14.025
30.05.2026 | 16 | 16 | 30 | 38 | 16 | 16 | 0 | 68 | 0 | 0 | 0 | 0 | 0 | 0 | 0 | 0 | 449.167 | 5.183 | 1175.25 | 4948.25 | 946.167 | 2.525 | 0.894 | 416 | 26.62 | 143.583 | 140.333 | 24.685 | 73.017 | 51.5 | 53.222 | 10.388 | 12.636 | 2.348 | 5.931 | 2.965 | 0.082 | 0.087 | 6.705 | 2.132 | 5.977 | 12.39 | 48.237 | 27.663 | 5.733 | 17.393 | [6 empty] | 52.04 | 2960 | 12.8
31.05.2026 | 15 | 17 | 30 | 38 | 15 | 17 | 0 | 68 | 0 | 0 | 0 | 0 | 0 | 0 | 0 | 0 | 433.333 | 5.627 | 1163.083 | 4721.083 | 927.917 | 2.443 | 0.855 | 429.083 | 26.072 | 151.083 | 131.917 | 24.2 | 67.75 | 51.632 | 53.177 | 10.395 | 12.594 | 2.354 | 5.93 | 2.97 | 0.083 | 0.089 | 6.664 | 2.124 | 6.097 | 13.407 | 48.623 | 26.017 | 5.857 | 17.707 | [6 empty] | 52.105 | 2823.5 | 12.6
01.06.2026 | 13.75 | 18.25 | 30 | 38 | 13.75 | 18.25 | 0 | 68 | 0 | 0 | 0 | 0 | 0 | 0 | 0 | 0 | 416.25 | 5.348 | 1173.417 | 4718.5 | 911.833 | 2.377 | 0.852 | 427.333 | 25.186 | 151.5 | 127.583 | 23.493 | 64.583 | 48.989 | 53.196 | 10.349 | 12.648 | 2.36 | 5.964 | 2.97 | 0.083 | 0.09 | 6.684 | 2.121 | 5.707 | 12.013 | 49.69 | 26.677 | 5.913 | 17.317 | [6 empty] | 51.23 | 2712.5 | 13
04.06.2026 | 15 | 20 | 30 | 35 | 15 | 20 | 0 | 65 | 0 | 0 | 0 | 0 | 0 | 0 | 0 | 0 | 423.333 | 5.093 | 1173.167 | 4625.833 | 898.917 | 2.297 | 0.869 | 429 | 26.021 | 150 | 130.75 | 22.802 | 60.583 | 67.667 | 53.027 | 10.14 | 12.739 | 2.362 | 5.953 | 2.95 | 0.08 | 0.09 | 6.786 | 2.141 | 6.01 | 11.35 | 48.997 | 27.227 | 6.417 | 17.17 | [6 empty] | 49.275 | 2681.5 | 12.05
05.06.2026 | 15.167 | 19.833 | 29.583 | 35.417 | 15.167 | 19.833 | 0 | 65 | 0 | 0 | 0 | 0 | 0 | 0 | 0 | 0 | 436.667 | 5.339 | 1177.636 | 4620.75 | 931 | 2.405 | 0.875 | 424.455 | 26.876 | 151.545 | 132 | 23.357 | 68.455 | 84.083 | 53.023 | 10.128 | 12.67 | 2.37 | 5.953 | 2.946 | 0.081 | 0.091 | 6.718 | 2.13 | 5.443 | 12.633 | 46.163 | 26.447 | 6.4 | 16.78 | [6 empty] | 48.47 | 2851 | 11.9
06.06.2026 | 17 | 18 | 25 | 40 | 17 | 18 | 0 | 65 | 0 | 0 | 0 | 0 | 0 | 0 | 0 | 0 | 450 | 5.064 | 1182.778 | 4774.833 | 942.333 | 2.513 | 0.898 | 421.556 | 26.701 | 148.556 | 136.444 | 23.728 | 85.222 | 90.333 | 53.097 | 10.186 | 12.624 | 2.362 | 5.927 | 2.93 | 0.081 | 0.092 | 6.698 | 2.129 | 5.883 | 12.677 | 49.13 | 26.48 | 5.83 | 17.493 | [6 empty] | 47.3 | 2982 | 11.8
07.06.2026 | 17 | 18 | 25 | 40 | 17 | 18 | 0 | 65 | 0 | 0 | 0 | 0 | 0 | 0 | 0 | 0 | 450 | 5.393 | 1178.833 | 4534.833 | 951.417 | 2.52 | 0.909 | 423.5 | 27.305 | 147.25 | 138.75 | 23.675 | 74.083 | 86.167 | 53.125 | 10.155 | 12.466 | 2.358 | 5.859 | 2.956 | 0.082 | 0.092 | 6.608 | 2.128 | 6.6 | 12.07 | 48.785 | 25.955 | 6.59 | 17.545 | [6 empty] | 46.545 | 2968.5 | 11.855
08.06.2026 | 17 | 18 | 25 | 40 | 17 | 18 | 0 | 65 | 0 | 0 | 0 | 0 | 0 | 0 | 0 | 0 | 450 | 5.08 | 1176.25 | 4600.5 | 934.417 | 2.491 | 0.911 | 423.917 | 26.834 | 148.667 | 134.5 | 23.8 | 74.083 | 73.417 | 53.099 | 10.157 | 12.603 | 2.345 | 5.947 | 2.959 | 0.081 | 0.091 | 6.659 | 2.118 | 4.997 | 12.28 | 49.783 | 26.803 | 6.137 | 17.117 | [6 empty] | 46.157 | 2953.667 | 11.65
09.06.2026 | 17 | 18 | 25 | 40 | 17 | 18 | 0 | 65 | 0 | 0 | 0 | 0 | 0 | 0 | 0 | 0 | 450 | 4.931 | 1187.417 | 4721.583 | 946.076 | 2.502 | 0.9 | 423.667 | 27.415 | 150.5 | 131.583 | 23.298 | 71 | 78.974 | 53.147 | 10.214 | 12.57 | 2.349 | 5.938 | 2.937 | 0.081 | 0.095 | 6.658 | 2.121 | 5.902 | 13.095 | 48.375 | 25.885 | 6.742 | 17.488 | [6 empty] | 45.15 | 2947 | 11.645
10.06.2026 | 17 | 18 | 25 | 40 | 17 | 18 | 0 | 65 | 0 | 0 | 0 | 0 | 0 | 0 | 0 | 0 | 449.167 | 5.227 | 1187.833 | 4821.833 | 942.026 | 2.526 | 0.896 | 430.583 | 26.88 | 150.75 | 132 | 23.928 | 73.083 | 69.5 | 53.122 | 10.256 | 12.622 | 2.358 | 5.927 | 2.962 | 0.082 | 0.093 | 6.702 | 2.131 | 6.107 | 13.06 | 48.887 | 25.44 | 6.507 | 17.62 | [6 empty] | 49.53 | 2908 | 11.873
11.06.2026 | 17 | 18 | 25 | 40 | 17 | 18 | 0 | 65 | 0 | 0 | 0 | 0 | 0 | 0 | 0 | 0 | 453.333 | 5.317 | 1177.3 | 4860.4 | 942.7 | 2.573 | 0.903 | 430 | 27.51 | 148.8 | 132.6 | 23.41 | 75.1 | 59.332 | 53.067 | 10.253 | 12.677 | 2.353 | 5.953 | 2.987 | 0.083 | 0.096 | 6.723 | 2.13 | [12 empty] | 47.44 | 2971 | 11.68
12.06.2026 | 17 | 18 | 27.083 | 37.917 | 17 | 18 | 0 | 65 | 0 | 0 | 0 | 0 | 0 | 0 | 0 | 0 | 455
13.06.2026 | 17 | 18 | 30 | 35 | 17 | 18 | 0 | 65 | 0 | 0 | 0 | 0 | 0 | 0 | 0 | 0 | 455 | 5.08 | 1164.889 | 4145.889 | 940.556 | 2.576 | 0.913 | 450.333 | 26.231 | 154.778 | 130.111 | 23.114 | 80.778 | 64.871
14.06.2026 | 17 | 18 | 30 | 35 | 17 | 18 | 0 | 65 | 0 | 0 | 0 | 0 | 0 | 0 | 0 | 0 | 455 | 5.637 | 1176.25 | 4729.417 | 925.333 | 2.525 | 0.898 | 443.333 | 26.965 | 148.25 | 128.167 | 23.893 | 72.25 | 73.167
15.06.2026 | 17 | 18 | 30 | 35 | 17 | 18 | 0 | 65 | 0 | 0 | 0 | 0 | 0 | 0 | 0 | 0 | 455 | 5.27 | 1168.875 | 4554.375 | 940.125 | 2.53 | 0.9 | 431.625 | 27.285 | 147 | 135.875 | 24.588 | 77.625 | 77
16.06.2026 | 17 | 18 | 30 | 35 | 17 | 18 | 0 | 65 | 0 | 0 | 0 | 0 | 0 | 0 | 0 | 0 | 455 | 5.257 | 1169.667 | 4684.333 | 942.667 | 2.587 | 0.91 | 429.667 | 24 | 143.333 | 134.667 | 25.177 | 86 | 66.333
26.03.2027 | 17 | 15 | 8 | 60 | 17 | 15 | 8 | 60 | 0 | 0 | 0 | 0 | 0 | 0 | 0 | 0 | 470 | 6.896 | 1169.5 |  | 934 | 2.604 | 0.864 | 443.625 | 18.494 | 150.25 | 122 | 24.086 | 91.875 | 100.75 | 53.083 | 10.218 | 12.869 | 2.116 | 6.009 | 3.056 | 0.09 | 0.088 | 6.86 | 2.142 | 6.93 | 10.037 | 44.473 | 32.087 | 6.473 | 16.733 | [6 empty] | 53.345 | 3079.5 | 13.3

## Process_Paramete_Removed
Date | WF#11 | WF#12 | WF#13 | WF#14 | Inhouse | OMC+Tensa | NMDC | Gadchiroli | Nmdc bf | Concentrate | Kasia from BF | Kasia hg | ROIDA | vedanta | PTA Fines | MGM FINES | Feed | Moisture | Furnace Temp. | BF gas flow | WGF Speed | Machine speed | Cooler Speed | BTP Temperature | WB 1 Pressure | ESP Inlet Temp. | ESP Inlet Press. | Cooler Underneath Pressure | Product Temp | Old ESP Opacity | %T(Fe) | %FeO | %CaO | %MgO | %SiO2 | %Al2O3 | %K2O | % P | Avl. lime | Basicity(B2) | %+40MM | %-40+25MM | %-25+10MM | %-10+5MM | %-5MM | %MPS | %6.3MM(TI) | %-0.5MM | RDI | RI | G.I. | B.I. | Carbon Rate | Production | Fines Generation
07.04.2024 | 10 | 65 | 15 | 0 | 10 | 65 | 15 | 0 |  | 10 |  |  | 0 | 0 |  |  | 415 | 6.772 | 1133.583 |  | 927 | 2.382 | 0.792 | 456.583 | 13.722 | 156.167 | 132.583 | 25.498 | 76 | 57.63 | 50.432 | 10.375 | 14.238 | 2.11 | 7.207 | 3.612 | 0.095 | 0.114 | 7.032 | 1.978 | 7.415 | 8.268 | 44.698 | 33.073 | 6.545 | 16.49 | 78.23 | 4.82 | 23.3 | 67.55 |  |  | 46.755 | 2851.05 | 11.7
08.04.2024 | 10 | 65 | 15 | 0 | 10 | 65 | 15 | 0 |  | 10 |  |  | 0 | 0 |  |  | 420 | 6.99 | 1115 |  | 937.5 | 2.405 | 0.78 | 466.5 | 14.135 | 153.5 | 136 | 26.13 | 67 | 59.07 | 50.403 | 10.47 | 14.393 | 2.11 | 7.247 | 3.527 | 0.092 | 0.11 | 7.147 | 1.99 | 7.39 | 8.14 | 44.91 | 33.05 | 6.51 | 16.47 |  |  |  |  | 82.73 | 2.04
09.04.2024 | 15 | 55 | 20 | 0 | 15 | 55 | 20 | 0 |  | 10 |  |  | 0 | 0 |  |  | 368.5 | 7.51 | 1112.5 |  | 885.5 | 2.207 | 0.738 | 452.5 | 16.217 | 154.667 | 120.333 | 27.87 | 70.887 | 59.835 | 50.494 | 10.658 | 14.408 | 2.112 | 7.112 | 3.54 | 0.092 | 0.1 | 7.296 | 2.028 | 8.4 | 9.92 | 43.097 | 32.22 | 6.363 | 17.12 |  |  |  | 67.38 | 84.12 | 1.83 | 47.235 | 2588.9 | 11.275
11.04.2024 | 8.75 | 55 | 26.25 | 0 | 8.75 | 55 | 26.25 | 0 |  | 10 |  |  | 0 | 0 |  |  | 381.667 | 70.812 | 1135.5 |  | 884.167 | 2.165 | 0.722 | 456 | 16.749 | 155.583 | 123.745 | 27.004 | 65.083 | 57.674 | 51.284 | 10.453 | 13.678 | 2.055 | 6.389 | 3.458 | 0.089 | 0.101 | 7.288 | 2.141 | 7.652 | 9.637 | 43.935 | 32.453 | 6.323 | 16.855 | 78.28 | 4.92 | 23.2 | 67.52 | 88.62 | 1.92 | 46.383 | 2562.5 | 10.5
16.04.2024 | 15 | 60 | 20 | 0 | 15 | 60 | 20 | 0 | 10 | 0 |  |  | 0 | 0 |  |  | 381.25 | 7.499 | 1143.333 |  | 872.417 | 2.102 | 0.698 | 450 | 17.616 | 156.333 | 130.083 | 26.118 | 67.417 | 58.863 | 50.618 | 10.549 | 14.106 | 2.062 | 6.586 | 3.619 | 0.09 | 0.106 | 7.52 | 2.142 | 7.983 | 9.902 | 44.168 | 31.972 | 5.975 | 17.108 | 79.23 | 4.38 |  |  | 85.61 | 1.88 | 44.035 | 2678.3 | 10.85
17.04.2024 | 15 | 55 | 20 | 0 | 15 | 55 | 20 | 0 | 10 | 0 |  |  | 0 | 0 |  |  | 400 | 7.464 | 1138.083 |  | 886.333 | 2.231 | 0.739 | 456.75 | 18.089 | 155.542 | 123.083 | 25.739 | 71 | 58.642 | 50.75 | 10.549 | 14.022 | 2.107 | 6.498 | 3.603 | 0.091 | 0.109 | 7.525 | 2.159 | 7.985 | 9.518 | 44.248 | 32.057 | 6.192 | 16.99 |  |  | 23.02 | 67.58 | 86.95 | 1.86 | 43.93 | 2773.433 | 10.8
18.04.2024 | 10 | 58.333 | 20 | 0 | 10 | 58.333 | 20 | 0 | 11.667 | 0 |  |  | 0 | 0 |  |  | 367.667 | 7.19 | 1118.333 |  | 818 | 2.082 | 0.702 | 449.5 | 15.322 | 160.25 | 107.417 | 25.791 | 63.417 | 59.029 | 50.744 | 10.53 | 14.032 | 2.075 | 6.568 | 3.626 | 0.089 | 0.108 | 7.463 | 2.136 | 7.505 | 9.82 | 43.768 | 32.463 | 6.443 | 16.825 | 79.37 | 4.32 | 23 | 67.96 | 85.99 | 1.85 | 45.98 | 2475.45 | 10.63
19.04.2024 | 15 | 55 | 20 | 0 | 15 | 55 | 20 | 0 | 10 | 0 |  |  | 0 | 0 |  |  | 380 | 7.366 | 1123.833 |  | 850.917 | 2.145 | 0.717 | 444.75 | 16.149 | 154.917 | 114.583 | 25.322 | 69.387 | 59.603 | 50.729 | 10.393 | 14.002 | 2.053 | 6.53 | 3.621 | 0.086 | 0.103 | 7.472 | 2.146 | 7.957 | 9.922 | 43.13 | 32.58 | 6.412 | 16.957 | 78.58 | 4.88 | 22.8 | 67.42 | 87.29 | 2.02 | 43.42 | 2668.067 | 9.72
20.04.2024 | 15 | 55 | 20 | 0 | 15 | 55 | 20 | 0 | 10 | 0 |  |  | 0 | 0 |  |  | 384.75 | 6.931 | 1127.833 |  | 864.417 | 2.123 | 0.723 | 448.917 | 17.065 | 156.5 | 117.333 | 25.302 | 67.052 | 59.405 | 50.682 | 10.398 | 14.078 | 2.078 | 6.53 | 3.598 | 0.089 | 0.106 | 7.547 | 2.155 | 8.088 | 9.768 | 44.023 | 32.15 | 5.97 | 17.08 | 79.8 | 3.995 | 23.7 | 68.12 | 85.53 | 1.9 | 44.407 | 2702.533 | 10.293
23.04.2024 | 8.75 | 60.417 | 17.5 | 0 | 8.75 | 60.417 | 17.5 | 0 | 12.5 | 0 | [6 empty] | 389.833 | 7.529 | 1134.333 |  | 859.25 | 2.132 | 0.708 | 445.583 | 16.531 | 156.083 | 117.167 | 26.658 | 70.917 | 58.481 | 50.706 | 10.522 | 14.084 | 2.033 | 6.637 | 3.661 | 0.09 | 0.103 | 7.448 | 2.122 | 7.962 | 9.542 | 43.613 | 32.505 | 6.378 | 16.913 | 79.62 |  | 22.8 | 67.15 | 89.61 | 1.89 | 45.42 | 2871.4 | 11.2
24.04.2024 | 10 | 64.167 | 10.833 | 0 | 10 | 64.167 | 10.833 | 0 | 15 | 0 | [6 empty] | 410 | 7.498 | 1122.167 |  | 901.417 | 2.293 | 0.758 | 446.25 | 16.689 | 156.333 | 125.333 | 26.841 | 79.833 | 59.125 | 50.646 | 10.471 | 14.101 | 2.082 | 6.632 | 3.63 | 0.088 | 0.106 | 7.469 | 2.126 | 7.673 | 9.35 | 44.138 | 32.535 | 6.303 | 16.815 | 78.16 | 4.97 | 23.3 | 67.59 | 87.97 | 1.84 | 48.913 | 2845.867 | 12.4
26.04.2024 | 15 | 65 | 10 | 0 | 15 | 65 | 10 | 0 | 10 | 0 | [6 empty] | 400 | 7.302 | 1129 |  | 890.667 | 2.258 | 0.751 | 453 | 16.198 | 158.667 | 122.333 | 25.181 | 76.75 | 60.935 | 50.601 | 10.558 | 14.204 | 2.092 | 6.748 | 3.706 | 0.088 | 0.109 | 7.456 | 2.105 | 8.397 | 10.292 | 43.782 | 31.498 | 6.032 | 17.298 | 79.09 | 4.66 | 22.9 | 67.76 | 86.06 | 1.95 | 47.37 | 2793 | 11.74
27.04.2024 | 15 | 65 | 10 | 0 | 15 | 65 | 10 | 0 | 10 | 0 | [6 empty] | 388.167 | 7.242 | 1133.917 |  | 875.083 | 2.233 | 0.737 | 453.5 | 16.544 | 157.333 | 118.083 | 25.267 | 71.917 | 60.117 | 50.575 | 10.614 | 14.288 | 2.043 | 6.767 | 3.73 | 0.086 | 0.106 | 7.521 | 2.113 | 7.752 | 9.637 | 43.988 | 32.343 | 6.28 | 16.902 | 76.19 | 5.19 | 23.3 | 67.26 | 87.82 | 1.85 | 48.35 | 2654.233 | 11.417
29.04.2024 | 15 | 67 | 10 | 0 | 15 | 67 | 10 | 0 | 0 | 8 |  |  | 0 | 0 |  |  | 391.8 | 7.31 | 1133.1 |  | 872.3 | 2.197 | 0.747 | 430.9 | 17.583 | 156.8 | 117 | 27.303 | 77.652 | 60.377 | 50.66 | 10.636 | 14.276 | 2.1 | 6.73 | 3.64 | 0.086 | 0.109 | 7.546 | 2.121 | 7.873 | 9.16 | 44.16 | 32.547 | 6.26 | 16.843 | 78.1 | 4.22 | 23
30.04.2024 | 15 | 77 | 0 | 0 | 15 | 77 | 0 | 0 | 0 | 8 |  |  | 0 | 0 |  |  | 420 | 7.629 | 1108.625 |  | 888.125 | 2.422 | 0.799 | 453.75 | 16.521 | 157 | 116.85 | 27.36 | 96.375 | 60.288 | 50.17 | 10.48 | 14.597 | 2.05 | 7 | 3.752 | 0.086 | 0.113 | 7.597 | 2.084 | 7.8 | 9.54 | 43.958 | 32.476 | 6.226 | 16.892 | 79.04 | 4.15 | 23 | 67.35 | 87.46 | 1.88 | 47.59 | 2800.9 | 14.5
01.05.2024 | 15 | 76.333 | 0 | 0 | 15 | 76.333 | 0 | 0 | 0 | 7 | 4 |  | 0 | 0 |  |  | 420 | 8.154 | 1095.75 |  | 874.5 | 2.382 | 0.788 | 462.5 | 16.605 | 155.583 | 117.75 | 27.948 | 93.3 | 59.812 | 49.795 | 10.447 | 14.848 | 1.994 | 6.983 | 3.762 | 0.087 | 0.111 | 7.864 | 2.124 | 7.88 | 9.56 | 43.658 | 32.67 | 6.232 | 14.082 | 78.63 | 4.935 | 23.3 | 67.82 | 87.46 | 1.82 | 46.607 | 2850.267 | 13.63
03.05.2024 | 15 | 75 | 0 | 0 | 15 | 75 | 0 | 0 | 0 | 0 | 10 |  | 0 | 0 |  |  | 379.5 | 8.049 | 1117.2 |  | 849.9 | 2.176 | 0.716 | 460.5 | 16.09 | 155 | 113.1 | 25.03 | 64.492 | 59.62 | 50.375 | 10.563 | 14.384 | 2.105 | 6.777 | 3.724 | 0.086 | 0.108 | 7.607 | 2.123 | 7.26 | 10.048 | 45.706 | 30.944 | 6.042 | 17.002 | 79.815 | 4.23 | 22.6 | 68.48 | 84.75 | 1.83 | 55.993 | 2309.967 | 11.987
04.05.2024 | 15 | 75 | 0 | 0 | 15 | 75 | 0 | 0 | 0 | 0 | 10 |  | 0 | 0 |  |  | 405.833 | 7.922 | 1121.583 |  | 904 | 2.378 | 0.782 | 463.667 | 16.862 | 157.083 | 124.417 | 25.769 | 85.302 | 59.518 | 50.388 | 10.43 | 14.413 | 2.045 | 6.803 | 3.757 | 0.084 | 0.109 | 7.61 | 2.12 | 7.78 | 9.662 | 44.453 | 31.605 | 6.5 | 16.953 | 79.145 | 4.54 |  | 37.973 | 82.82 | 1.79 | 56.055 | 2845.05 | 10.37
05.05.2024 | 15 | 75 | 0 | 0 | 15 | 75 | 0 | 0 | 0 | 0 | 10 |  | 0 | 0 |  |  | 414.75 | 7.818 | 1116.333 |  | 922.583 | 2.325 | 0.781 | 454.083 | 16.716 | 155.75 | 124.75 | 25.877 | 91.917 | 59.515 | 50.422 | 10.531 | 14.394 | 2.088 | 6.795 | 3.735 | 0.087 | 0.109 | 7.599 | 2.119 | 8.26 | 9.763 | 44.418 | 31.347 | 6.213 | 17.168 | 79.63 | 4.16 | 22.3 | 67.99 | 85.91 | 1.72 | 55.41 | 2743.15 | 11.245
06.05.2024 | 15 | 71.667 | 0 | 0 | 15 | 71.667 | 0 | 0 | 0 | 0 | 10 | 20 | 0 | 0 |  |  | 419.583 | 8.072 | 1121.5 |  | 936.583 | 2.445 | 0.81 | 462.333 | 16.402 | 157.583 | 130.333 | 26.058 | 97.5 | 50.001 | 50.48 | 10.577 | 14.307 | 2.082 | 6.772 | 3.792 | 0.086 | 0.108 | 7.501 | 2.113 | 7.677 | 9.702 | 44.012 | 32.13 | 6.48 | 16.987 | 79.65 | 4.25 | 22.9 | 68.11 | 82.25 | 1.82 | 53.913 | 2895.933 | 11.133
08.05.2024 | 15 | 55 | 0 | 0 | 15 | 55 | 0 | 0 | 0 | 0 | 10 | 20 | 0 | 0 |  |  | 401.75 | 7.995 | 1135.833 |  | 953 | 2.421 | 0.799 | 423.667 | 17.399 | 145.583 | 144.167 | 26.597 | 76.917 | 56.424 | 48.156 | 10.771 | 12.559 | 2.458 | 6.092 | 3.286 | 0.086 | 0.689 | 6.774 | 2.604 | 7.738 | 15.283 | 42.732 | 27.733 | 8.043 | 16.822 | 79.735 | 4.32 | 23.3 | 67.56 | 86.31 | 1.75 | 52.087 | 2809.7 | 13.467
09.05.2024 | 15 | 55 | 0 | 0 | 15 | 55 | 0 | 0 | 0 | 0 | 10 | 20 | 0 | 0 |  |  | 400.667 | 7.562 | 1137 |  | 933.583 | 2.337 | 0.788 | 431.333 | 17.128 | 151.083 | 135.5 | 26.137 | 79.667 | 49.987 | 36.23 | 11.75 | 9.231 | 3.68 | 5.318 | 2.249 | 0.087 | 2.703 | 5.31 | 3.12 | 8.24 | 18.145 | 40.535 | 26.258 | 9.09 | 16.787 | 79.56 |  | 22.8 | 68.02 |  |  | 51.905 | 2690.5 | 13.03
11.05.2024 | 15 | 57 | 2 | 0 | 15 | 57 | 2 | 0 | 0 | 4 | 10 | 20 | 0 | 0 |  |  | 386.2 | 7.835 | 1085.9 |  | 910.1 | 2.177 | 0.814 | 376.1 | 16.391 | 132.543 | 129.944 | 22.921 | 76.9 | 34.188 | 51.547 | 10.557 | 13.652 | 2.058 | 6.393 | 3.554 | 0.082 | 0.094 | 7.259 | 2.137 | 7.876 | 9.836 | 43.442 | 32.296 | 6.55 | 16.93 | 79.42 | 4.39 | 22.8 | 67.9 | 83.64 | 1.76 | 54.59 | 2621.233 | 10.883
14.12.2024 |  |  |  |  | 20 | 20 | 0 | 45 | 0 | 0 | 0 | 15 | 0 | 0 | 0 |  | 425.455 | 5.766 | 1088.273 |  | 951.727 | 2.498 | 0.827 | 406.091 | 20.126 | 144.273 | 145.273 | 26.909 | 55.091 |  | 53.842 | 10.216 | 12.037 | 1.989 | 5.481 | 3.117 | 0.07 | 0.082 | 6.556 | 2.197 | 7.775 | 8.837 | 44.092 | 32.743 | 6.553 | 16.708 | 55.7 | 40.12 | 95.82 | 79.06 | 86.96 | 1.79
15.12.2024 |  |  |  |  | 20 | 20 | 0 | 45 | 0 | 0 | 0 | 15 | 0 | 0 | 0 |  | 283.333 | 5.544 | 1109.111 |  | 796.222 | 1.726 | 0.612 | 378.222 | 17.056 | 147.556 | 113.111 | 25.82 | 58.111 |  | 53.788 | 10.205 | 12.182 | 1.953 | 5.566 | 3.098 | 0.069 | 0.083 | 6.617 | 2.19 | 7.965 | 9.648 | 42.69 | 33.087 | 6.61 | 16.837 | 67.82 | 22.01 | 59.54 | 79.87 | 87.76 | 2
16.12.2024 |  |  |  |  | 20 | 20 | 0 | 45 | 0 | 0 | 0 | 15 | 0 | 0 | 0 |  | 378.333 | 5.447 | 1112.917 |  | 848.667 | 2.192 | 0.757 | 413.167 | 18.515 | 147 | 128.5 | 25.925 | 53.667 | 53.84 | 39.117 | 10.717 | 8.818 | 3.108 | 4.729 | 2.095 | 0.072 | 2.284 | 5.241 | 3.104 | 8.383 | 21.435 | 39.7 | 23.717 | 10.173 | 16.672 | 78.81 | 4.56 | 23.5 |  | 87.67 | 1.91
17.12.2024 |  |  |  |  | 20 | 11.667 | 0 | 45 | 0 | 0 | 0 | 15 | 0 | 0 | 0 | 20 | 412.75 | 5.772 | 1140.25 |  | 915.083 | 2.419 | 0.799 | 423.5 | 18.304 | 149.75 | 129.583 | 25.623 | 49.833 | 53.748 | 39.167 | 10.729 | 8.729 | 3.12 | 4.649 | 2.055 | 0.068 | 2.306 | 5.202 | 3.233 | 7.885 | 20.895 | 41.142 | 23.667 | 9.722 | 16.648 | 79.4 | 4.48 | 23.3 |  | 90.76 | 1.99 | 48.23 | 2820 | 12
06.06.2025 | 1.556 | 30 | 35.222 | 33.222 | 1.556 | 35.222 | 0 | 63.222 | 0 | 0 | 0 | 0 | 0 | 0 | 0 | 0 | 326.222 | 4.332 | 918.667 |  | 644.333 | 1.588 | 0.642 | 302.222 | 10.081 | 113.556 | 91.636 | 16.213 | 61.889 | 99.222 | 52.97 | 10.48 | 12.322 | 2.372 | 6.1 | 3.06 | 0.082 | 0.081 | 6.222 | 2.02 | 7.975 | 9.36 | 46.085 | 30.845 | 5.735 | 17.155 | 77.36 | 5.12 | 23.8 |  |  |  | 54.95 | 2565 | 14.3
15.07.2025 | 24 | 10 | 10 | 56 | 10 | 24 | 10 | 56 | 0 | 0 | 0 | 0 | 0 | 0 | 0 | 0 | 436.167 | 5.638 | 1142.5 |  | 921.583 | 2.529 | 0.837 | 392.25 | 14.627 | 131.75 | 111.5 | 25.463 | 89.333 | 131.917 | 52.872 | 9.758 | 12.578 | 2.359 | 6.013 | 3.12 | 0.077 | 0.08 | 6.565 | 2.092 | 7.252 | 8.367 | 43.208 | 33.967 | 7.207 | 16.272 | 80.06 | 4.06 | 24.8 | 77.34 |  |  | 45.473 | 2900.667 | 13.333
17.07.2025 | 24 | 10 | 10 | 56 | 10 | 24 | 10 | 56 | 0 | 0 | 0 | 0 | 0 | 0 | 0 | 0 | 440 | 5.48 | 1139.917 |  | 916.333 | 2.472 | 0.812 | 390.25 | 14.932 | 117.833 | 107.5 | 25.348 | 87.417 | 110.25 | 52.994 | 9.675 | 12.513 | 2.315 | 5.986 | 3.078 | 0.078 | 0.081 | 6.527 | 2.091 | 6.977 | 8.097 | 43.057 | 34.49 | 7.38 | 16.077 | 79.73 | 4.67 | 25.2 | 74.23 |  |  | 42.84 | 2930.667 | 13.363
13.10.2025 | 18.333 | 41.5 | 20 | 20.667 | 5 | 33.5 | 0 | 41.5 | 0 | 0 | 0 | 20 | 0 | 0 | 0 | 0 | 470 | 6.767 | 1152 |  | 947 | 2.561 | 0.885 | 450.167 | 17.283 | 146.083 | 132.667 | 25.418 | 72.917 | 113.667 | 52.836 | 10.422 | 12.302 | 2.318 | 6.227 | 3.118 | 0.08 | 0.08 | 6.075 | 1.976 | 7.393 | 9.475 | 44.332 | 32.525 | 6.275 | 16.762 | 56.11 | 41.06 | 97.17 | 79.94 | 23.2 | 72.5 |  | 3012 | 13.1
01.04.2026 | 17 | 15 | 8 | 60 | 17 | 15 | 8 | 60 | 0 | 0 | 0 | 0 | 0 | 0 | 0 | 0 | 465.833 | 6.789 | 1015.286 | 0 | 879.385 | 27.969 | 26.335 | 430.462 | 40.712 | 162.462 | 135.308 | 48.575 | 106.154 | 113.923 | 53.098 | 10.202 | 12.95 | 2.105 | 6.025 | 3.098 | 0.089 | 0.088 | 6.925 | 2.15 | 6.88 | 10.98 | 43.14 | 31.45 | 7.55 | 16.76 | [6 empty] | 43.9 | 2907 | 13.2
26.04.2026 | 20 | 12 | 60 | 8 | 20 | 12 | 8 | 60 | 0 | 0 | 0 | 0 | 0 | 0 | 0 | 0 | 338.75 | 4.849 | 1130.25 |  | 756.375 | 1.89 | 0.681 | 420.75 | 19.556 | 149.875 | 90.875 | 21.401 | 79 | 72.625 | 53.067 | 10.125 | 12.632 | 2.398 | 5.842 | 2.905 | 0.083 | 0.082 | 6.79 | 2.162 | 7.23 | 11.14 | 52.26 | 23.92 | 5.45 | 17.95
27.04.2026 | 19.5 | 12.5 | 60 | 8 | 20 | 12 | 8 | 60 | 0 | 0 | 0 | 0 | 0 | 0 | 0 | 0 | 441.667 | 6.087 | 1154.5 |  | 894.917 | 2.445 | 0.882 | 423.917 | 22.248 | 148.833 | 106.417 | 23.792 | 87.833 | 73.5 | 53.17 | 10.289 | 12.37 | 2.429 | 5.746 | 2.947 | 0.084 | 0.084 | 6.624 | 2.153 | 6.623 | 12.267 | 51.793 | 23.667 | 5.65 | 17.927 | [6 empty] | 46.715 | 2824.333 | 12.243
20.05.2026 | 22 | 10 | 60 | 8 | 22 | 10 | 8 | 60 | 0 | 0 | 0 | 0 | 0 | 0 | 0 | 0 | 389 | 4.838 | 1155.75 | 5026.25 | 882.875 | 2.249 | 0.809 | 381 | 26.38 | 142.75 | 120.875 | 49.898 | 80.5 | 85.125 | 53.141 | 10.294 | 12.769 | 2.372 | 6.004 | 3.006 | 0.081 | 0.084 | 6.765 | 2.129 | 5.09 | 13.383 | 50.353 | 25.73 | 5.443 | 17.517
02.06.2026 | 13.5 | 20 | 30 | 36.5 | 13.5 | 20 | 0 | 66.5 | 0 | 0 | 0 | 0 | 0 | 0 | 0 | 0 | 430 | 5.17 | 1180.5 | 4679.25 | 909.167 | 2.422 | 0.869 | 442.167 | 24.932 | 155 | 124.25 | 22.993 | 62.583 | 48 | 53.094 | 10.198 | 12.675 | 2.353 | 6.013 | 2.988 | 0.083 | 0.091 | 6.662 | 2.108 | 5.86 | 11.633 | 48.833 | 28.777 | 4.897 | 17.25 | [6 empty] | 2548.805 | 2803 | 11.667
03.06.2026 | 15 | 20 | 30 | 35 | 15 | 20 | 0 | 65 | 0 | 0 | 0 | 0 | 0 | 0 | 0 | 0 | 413.333 | 5.283 | 1180.917 | 4638.917 | 901.083 | 2.351 | 0.868 | 432.333 | 26.017 | 153.417 | 130.5 | 23.007 | 65.875 | 55.892 | 53.019 | 10.173 | 12.659 | 2.346 | 5.982 | 2.976 | 0.082 | 0.091 | 6.677 | 2.117 | 5.373 | 11.383 | 50.233 | 26.7 | 6.31 | 17.07 | [6 empty] | 2547.29 | 2859.5 | 12.725

## Sinter_Quality_Clean
DATE | %T(Fe) | %FeO | %CaO | %MgO | %SiO2 | %Al2O3 | %K2O | % P | Avl. lime | Basicity (B2) | %+40MM | %40+25MM | %25+10MM | %10+5MM | %5 MM | %MPS | TI | RDI | RI | MgO/Al2O3
2023-04-01 | 51.50583 | 10.67083 | 13.71 | 2.255231 | 6.325 | 3.478333 | 0.1005 | 0.08941667 | 7.385 | 2.167798 | 8.15 | 8.706667 | 43.85 | 32.94333 | 6.35 | 16.80042 | 78.67 | 23.2 | 68.16 | 0.6483653
2023-04-02 | 51.49917 | 10.69667 | 13.75417 | 2.283333 | 6.306667 | 3.4825 | 0.1001667 | 0.09291667 | 7.4475 | 2.181094 | 7.701667 | 9.503333 | 43.31667 | 33.12333 | 6.355 | 16.777875 | 78.88 | 23.1 | 68.47 | 0.6556592
2023-04-03 | 51.51333 | 10.66167 | 13.74667 | 2.2975 | 6.320833 | 3.466667 | 0.09608333 | 0.09016667 | 7.425833 | 2.175181 | 7.796667 | 9.975 | 42.90167 | 33.07833 | 6.248333 | 16.89525 | 78.46 | 23.1 | 67.86 | 0.6627404
2023-04-04 | 51.49583 | 10.54833 | 13.73583 | 2.295833 | 6.3075 | 3.48 | 0.09533333 | 0.0925 | 7.428333 | 2.177857 | 7.881667 | 9.143333 | 43.29667 | 33.14167 | 6.536667 | 16.74429 | 77.76 | 23.4 | 68.09 | 0.6597222
2023-04-05 | 51.49833 | 10.6775 | 13.76833 | 2.288333 | 6.296667 | 3.4875 | 0.1020833 | 0.09258333 | 7.471667 | 2.186852 | 7.655 | 9.685 | 43.31333 | 33.13667 | 6.21 | 16.81271 | 78.72 | 23.2 | 67.89 | 0.6561529
2023-04-06 | 51.48917 | 10.63917 | 13.76667 | 2.285833 | 6.315 | 3.481667 | 0.09875 | 0.09025 | 7.451667 | 2.180088 | 8.063333 | 9.370833 | 43.45583 | 32.8725 | 6.2375 | 16.90017 | 78.67 | 23.2 | 67.605 | 0.6565342
2023-04-07 | 51.52 | 10.75891 | 13.74167 | 2.3175 | 6.246667 | 3.463333 | 0.1006667 | 0.09183333 | 7.495 | 2.200124 | 7.846667 | 9.595833 | 43.49167 | 33.02625 | 6.039583 | 16.88865 | 78.52 | 23 | 67.96 | 0.669153
2023-04-08 | 51.55083 | 10.68167 | 13.7225 | 2.3025 | 6.256667 | 3.461667 | 0.0955 | 0.0915 | 7.465833 | 2.193567 | 7.725 | 9.315 | 43.22167 | 33.14167 | 6.596667 | 16.71796 | 78.465 | 23.3 | 67.86 | 0.665142
2023-04-09 | 51.865 | 10.77891 | 13.61333 | 2.251667 | 6.1075 | 3.390833 | 0.09380822 | 0.08499293 | 7.505833 | 2.230006 | 7.654511 | 9.202906 | 43.42101 | 33.304775 | 6.416797 | 16.61405 | 78.72 | 23.2 | 68.42 | 0.6640452
2023-04-10 | 51.82667 | 10.71083 | 13.62917 | 2.245 | 6.2925 | 3.375 | 0.09858333 | 0.08816667 | 7.336667 | 2.166087 | 7.543056 | 9.423889 | 43.72917 | 33.06361 | 6.240278 | 16.74552 | 79.16 | 23.3 | 67.52 | 0.6651852
2023-04-11 | 51.80917 | 10.6599 | 13.49667 | 2.289167 | 6.345833 | 3.3725 | 0.09436573 | 0.0881652 | 7.150833 | 2.127258 | 8.33 | 9.723333 | 42.625 | 33.17167 | 6.15 | 17.00958 | 79.04 | 23.3 | 68.53 | 0.6787744
2023-04-12 | 52.01417 | 10.68308125 | 13.41 | 2.184167 | 6.1925 | 3.375833 | 0.08479652 | 0.07998591 | 7.2175 | 2.165763 | 7.573333 | 9.455 | 43.47667 | 32.98833 | 6.506667 | 16.72608 | 79.025 | 23.3 | 68.39 | 0.6470007
2023-04-13 | 52.08667 | 10.52783 | 13.12917 | 2.185833 | 6.165 | 3.416026 | 0.08868493 | 0.08567031 | 6.964167 | 2.129706 | 8.141667 | 9.555 | 42.74833 | 32.81 | 6.745 | 16.87946 | 78.22 | 23.2 | 68.16 | 0.6398761
2023-04-14 | 52.114 | 10.492 | 13.15 | 2.226 | 6.196 | 3.428 | 0.0892 | 0.0924 | 6.954 | 2.122711 | 7.88 | 9.56 | 42.89 | 33.11667 | 6.553333 | 16.80633 | 78.42 | 23.4 | 67.66 | 0.6493582
2023-04-15 | 52.03429 | 10.45571 | 13.22286 | 2.181429 | 6.155714 | 3.437143 | 0.09557143 | 0.08957143 | 7.067143 | 2.148269 | 7.1775 | 9.3375 | 43.935 | 32.965 | 6.585 | 16.5901875 | 78.265 | 23.6 | 67.71 | 0.6346633
2023-04-16 | 51.99083 | 10.52 | 13.03667 | 2.220833 | 6.200833 | 3.406667 | 0.09725231 | 0.09053393 | 6.835833 | 2.102478 | 7.68 | 9.751667 | 42.77333 | 33.08167 | 6.713333 | 16.75958 | 78.015 | 23.4 | 67.99 | 0.651908
2023-04-17 | 51.99833 | 10.65225 | 12.91083 | 2.181667 | 6.16 | 3.370833 | 0.09966667 | 0.09008333 | 6.750833 | 2.096065 | 7.788333 | 9.615 | 43.04667 | 32.93833 | 6.611667 | 16.79846 | 78.72 | 23.1 | 68.17 | 0.6472188
2023-04-18 | 51.97695 | 10.62167 | 12.92667 | 2.17 | 6.16 | 3.356667 | 0.1010833 | 0.09 | 6.766667 | 2.098715 | 7.686667 | 9.278333 | 43.82333 | 32.77167 | 6.44 | 16.76242 | 78.82 | 23.3 | 68.48 | 0.6464747
2023-04-19 | 52.03391 | 10.56573 | 13.01833 | 2.187261 | 6.162311 | 3.396667 | 0.10075 | 0.09388348 | 6.856022 | 2.112685 | 8.261667 | 9.891667 | 42.57667 | 33.04333 | 6.226667 | 17.017375 | 78.535 | 23.25 | 67.43 | 0.6439433
2023-04-20 | 52.13903 | 10.62667 | 13.00804 | 2.201961 | 6.147898 | 3.405 | 0.09866667 | 0.09161505 | 6.86014 | 2.115923 | 8.326667 | 9.468333 | 43.00167 | 32.74833 | 6.455 | 16.967 | 78.14 | 23.1 | 68.05 | 0.6466845
2023-04-21 | 52.20167 | 10.60141 | 13.11 | 2.1675 | 6.163333 | 3.373333 | 0.09833333 | 0.0885 | 6.946667 | 2.127143 | 7.791667 | 9.635 | 43.26167 | 32.895 | 6.416667 | 16.83629 | 77.985 | 23.2 | 68.26 | 0.6425395
2023-04-22 | 52.17333 | 10.62308 | 13.13954 | 2.113333 | 6.175833 | 3.379167 | 0.1058333 | 0.09066667 | 6.963705 | 2.127849 | 7.62 | 9.645 | 43.04 | 33.065 | 6.63 | 16.74125 | 78.78 | 23.4 | 67.82 | 0.6254007
2023-04-23 | 52.1675 | 10.66333 | 13.09083 | 2.163333 | 6.178333 | 3.369167 | 0.09975 | 0.09058333 | 6.9125 | 2.11894 | 7.706667 | 9.78 | 43.61333 | 32.845 | 6.055 | 16.89358 | 77.915 | 23.25 | 67.7 | 0.6420975
2023-04-24 | 52.07917 | 10.75847 | 13.14107 | 2.234683 | 6.091667 | 3.370833 | 0.09219295 | 0.08784196 | 7.049402 | 2.157309 | 7.813333 | 9.521667 | 43.61167 | 33.02167 | 6.031667 | 16.87 | 78.24 | 22.8 | 68.08 | 0.6629467
2023-04-25 | 52.13583 | 10.61167 | 13.09917 | 2.215 | 6.201667 | 3.383333 | 0.09933333 | 0.08991667 | 6.8975 | 2.112356 | 7.848333 | 9.773333 | 43.09667 | 33.02667 | 6.255 | 16.883375 | 78.42 | 23.4 | 67.22 | 0.6546798
2023-04-26 | 52.19435 | 10.65684 | 13.11782 | 2.197755 | 6.115544 | 3.373639 | 0.09909354 | 0.08997354 | 7.002279 | 2.145359 | 7.951667 | 9.689917 | 43.12833 | 32.81 | 6.42 | 16.89618125 | 78.27 | 23.3 | 67.98 | 0.6514493
2023-04-27 | 52.20917 | 10.69833 | 13.0825 | 2.195 | 6.093333 | 3.3825 | 0.09458333 | 0.08866667 | 6.989167 | 2.14713 | 7.737604 | 9.604140625 | 43.16615 | 32.86646 | 6.625625 | 16.78797 | 78.81 | 23.2 | 67.04 | 0.6489283
2023-04-28 | 52.20833 | 10.68667 | 13.1175 | 2.174167 | 6.124167 | 3.374167 | 0.09808333 | 0.08933333 | 6.993333 | 2.142016 | 7.750234375 | 9.775202 | 43.28154 | 32.95161 | 6.24140625 | 16.86622 | 78.27 | 23 | 67.49 | 0.6443566
2023-04-29 | 52.22583 | 10.75833 | 13.11667 | 2.235833 | 6.161667 | 3.373333 | 0.09558333 | 0.08616667 | 6.955 | 2.129031 | 7.728333 | 9.946667 | 42.74833 | 32.93 | 6.646667 | 16.82729 | 78.91 | 23.2 | 67.88 | 0.6627964
2023-04-30 | 52.255 | 10.54622 | 13.03833 | 2.2475 | 6.094796 | 3.378333 | 0.09139623 | 0.08871151 | 6.943537 | 2.139356 | 7.8 | 9.366667 | 42.96333 | 33.27333 | 6.596667 | 16.73317 | 79.12 | 23.275 | 68.33 | 0.6652689
2023-05-01 | 52.24583 | 10.74333 | 13.0925 | 2.205 | 6.180833 | 3.3675 | 0.09741667 | 0.08856667 | 6.911667 | 2.118377 | 7.811667 | 9.513333 | 43.135 | 32.82833 | 6.711667 | 16.785625 | 78.685 | 23.1 | 67.82 | 0.6547884
2023-05-02 | 52.23417 | 10.61333 | 13.05417 | 2.195833 | 6.128333 | 3.395833 | 0.09533333 | 0.092 | 6.925833 | 2.130261 | 7.711667 | 9.506667 | 42.96833 | 33.07333 | 6.74 | 16.728375 | 78.15 | 23.25 | 67.6 | 0.6466258
2023-05-03 | 52.2625 | 10.6925 | 13.055 | 2.155 | 6.1025 | 3.355 | 0.09183333 | 0.08883333 | 6.9525 | 2.139439 | 7.705 | 9.091667 | 43.75833 | 32.96167 | 6.483333 | 16.71396 | 78.84 | 23.35 | 67.85 | 0.6423249
2023-05-04 | 52.26167 | 10.6575 | 13.07333 | 2.131667 | 6.155 | 3.359167 | 0.09216667 | 0.09 | 6.918333 | 2.124143 | 7.798333 | 9.535 | 43.08667 | 33 | 6.58 | 16.78779 | 78.99 |  | 67.26 | 0.634582
2023-05-05 | 52.27168 | 10.69333 | 13.05917 | 2.147829 | 6.127439 | 3.3825 | 0.09111644 | 0.09391667 | 6.931727 | 2.131363 | 7.911667 | 9.313333 | 43.04 | 33.245 | 6.49 | 16.77471 | 78.8 | 23.1 | 68.12 | 0.6349827
2023-05-06 | 52.2725 | 10.52667 | 13.06917 | 2.106667 | 6.136667 | 3.374167 | 0.09422715 | 0.09370097 | 6.9325 | 2.129761 | 7.898333 | 9.701667 | 42.69333 | 33.205 | 6.501667 | 16.83154 | 78.495 | 23.2 | 67.73 | 0.6243517
2023-05-07 | 52.2675 | 10.55167 | 13.08215 | 2.190833 | 6.119798 | 3.371667 | 0.09183051 | 0.08556097 | 6.962347 | 2.137807 | 7.871667 | 9.18 | 43.19667 | 33.07 | 6.681667 | 16.73246 | 78.865 | 23.3 | 66.68 | 0.6497776
2023-05-08 | 52.24667 | 10.42833 | 13.06417 | 2.238333 | 6.11 | 3.3675 | 0.09158433 | 0.08436476 | 6.954167 | 2.138254 | 8.253333 | 9.37 | 42.825 | 33.09167 | 6.46 | 16.897 | 79.04 | 23.4 | 67.87 | 0.664687
2023-05-09 | 52.28 | 10.54917 | 13.1375 | 2.168333 | 6.11 | 3.356667 | 0.09133333 | 0.08366667 | 7.0275 | 2.150253 | 7.473333 | 9.726667 | 43.50167 | 32.78333 | 6.515 | 16.75858 | 78.87 | 23.3 | 68.04 | 0.6459782
2023-05-10 | 52.23417 | 10.60667 | 13.13833 | 2.11 | 6.125833 | 3.365833 | 0.09178731 | 0.08450744 | 7.0125 | 2.144883 | 7.775 | 9.568333 | 43.10667 | 32.88167 | 6.668333 | 16.78496 | 78.135 | 23.35 | 67.38 | 0.6268878
2023-05-11 | 52.2625 | 10.45833 | 13.13333 | 2.05 | 6.14 | 3.406667 | 0.09375 | 0.08925 | 6.993333 | 2.139095 | 7.701667 | 9.38 | 43.095 | 33.19333 | 6.63 | 16.711125 | 78.685 | 23.3 | 67.86 | 0.6017613
2023-05-12 | 52.1925 | 10.5625 | 13.17333 | 2.124167 | 6.178333 | 3.391667 | 0.096 | 0.091 | 6.995 | 2.132304 | 7.711667 | 9.586667 | 43.03833 | 33.01667 | 6.646667 | 16.76004 | 78.57 | 23.075 | 68.26 | 0.6262899
2023-05-13 | 52.236 | 10.778 | 13.22 | 2.082 | 6.182 | 3.4 | 0.0964 | 0.0904 | 7.038 | 2.13855 | 8.383333 | 9.553333 | 42.79667 | 32.80667 | 6.46 | 16.98875 | 78.68 | 23.2 | 68.08 | 0.6123529
2023-05-14 | 52.14375 | 10.31375 | 13.31125 | 2.105 | 6.14375 | 3.41125 | 0.095375 | 0.09 | 7.1675 | 2.166814 | 8.0425 | 8.925 | 43.35 | 33.12 | 6.5625 | 16.7540625 | 78.325 | 23.6 | 67.03 | 0.6170759
2023-05-15 | 52.1625 | 10.38333 | 13.27 | 2.115833 | 6.17 | 3.400833 | 0.09323913 | 0.09027663 | 7.1 | 2.150878 | 7.551667 | 9.396667 | 43.13 | 33.285 | 6.636667 | 16.66221 | 78.09 | 23.5 | 67.62 | 0.6221514
2023-05-16 | 52.17583 | 10.49 | 13.26583 | 2.109167 | 6.145 | 3.388459 | 0.08949962 | 0.08895959 | 7.120833 | 2.158917 | 7.786667 | 9.153333 | 43.235 | 33.19167 | 6.633333 | 16.70017 | 78.87 | 23.45 | 68.21 | 0.622456
2023-05-17 | 52.20411 | 10.5 | 13.22167 | 2.073333 | 6.145 | 3.401667 | 0.09207369 | 0.09165014 | 7.076667 | 2.151879 | 7.561667 | 9.41 | 43.26333 | 33.18333 | 6.581667 | 16.685375 | 78.3 | 23.425 | 67.52 | 0.6095051
2023-05-18 | 52.18259 | 10.63298 | 13.13896 | 2.049167 | 6.139167 | 3.3825 | 0.09117927 | 0.09074958 | 6.999795 | 2.140438 | 8.175 | 9.443333 | 43.025 | 32.90167 | 6.455 | 16.90621 | 78.94 | 23.5 | 68.01 | 0.6058142
2023-05-19 | 52.18909 | 10.61091 | 13.15364 | 2.175455 | 6.176364 | 3.376364 | 0.09138523 | 0.08995521 | 6.977273 | 2.129798 | 8.243333 | 9.266667 | 43.035 | 32.88 | 6.575 | 16.88267 | 78.865 | 22.925 | 67.68 | 0.6443188
2023-05-20 | 52.19417 | 10.63583 | 13.15583 | 2.1825 | 6.185 | 3.380833 | 0.09258333 | 0.08833333 | 6.970833 | 2.127119 | 8.001667 | 9.233333 | 43.47167 | 32.875 | 6.418333 | 16.83521 | 79.08 | 23.1 | 68.03 | 0.6455509
2023-05-21 | 52.18 | 10.52656575 | 13.16333 | 2.231667 | 6.153333 | 3.375833 | 0.09296538 | 0.09390365 | 7.01 | 2.139357 | 7.68 | 9.27 | 43.47833 | 33.15667 | 6.415 | 16.72458 | 78.875 | 23.2 | 67.82 | 0.6610713
2023-05-22 | 52.19583 | 10.64667 | 13.10083 | 2.2 | 6.119167 | 3.3825 | 0.09408333 | 0.09483333 | 6.981667 | 2.141121 | 8.178333 | 9.428333 | 42.94833 | 32.98833 | 6.456667 | 16.89596 | 78.725 | 23.1 | 68.27 | 0.6504065
2023-05-23 | 52.21917 | 10.6475 | 13.09917 | 2.159167 | 6.115833 | 3.3775 | 0.09441667 | 0.09258333 | 6.983333 | 2.142002 | 8.09 | 9.265 | 43.465 | 32.84 | 6.34 | 16.8795 | 78.3 | 23.1 | 67.58 | 0.6392795
2023-05-24 | 52.2025 | 10.5760735 | 13.13083 | 2.15029 | 6.1175 | 3.379167 | 0.09341254 | 0.09416675 | 7.013333 | 2.146641 | 8.043333 | 9.36 | 43.04 | 32.94667 | 6.61 | 16.82975 | 78.38 | 23.15 | 67.82 | 0.6363373
2023-05-25 | 52.205 | 10.695 | 13.10167 | 2.143333 | 6.145833 | 3.389167 | 0.09425 | 0.09266667 | 6.955833 | 2.131968 | 7.998333 | 9.496667 | 42.87 | 33.015 | 6.62 | 16.82954 | 79.03 | 23.1 | 67.88 | 0.6324072
2023-05-26 | 52.2575 | 10.695 | 13.10167 | 2.121667 | 6.163333 | 3.3525 | 0.09208333 | 0.0925 | 6.938333 | 2.125878 | 8.136667 | 9.551667 | 43.05833 | 32.73 | 6.523333 | 16.91883 | 78.18 | 23 | 68.12 | 0.632861
2023-05-27 | 52.32917 | 10.67 | 13.0875 | 2.1125 | 6.154632 | 3.328333 | 0.09166235 | 0.09033333 | 6.932868 | 2.126551 | 7.833333 | 9.671667 | 43.17333 | 32.88333 | 6.438333 | 16.85083 | 78.75 | 23.1 | 68.64 | 0.6347021
2023-05-28 | 52.32917 | 10.65583 | 13.105 | 2.113333 | 6.1725 | 3.320833 | 0.08953458 | 0.09213449 | 6.9325 | 2.12336 | 8.243333 | 9.851667 | 42.54833 | 32.90167 | 6.455 | 16.98625 | 78.14 | 23.5 | 67.62 | 0.6363864
2023-05-29 | 52.30333 | 10.56 | 13.11901 | 2.145 | 6.155 | 3.325833 | 0.0905 | 0.09058333 | 6.964008 | 2.131726 | 7.676667 | 9.59 | 43.05333 | 33.33333 | 6.346667 | 16.76425 | 78.56 | 23.6 | 66.8 | 0.6449511
2023-05-30 | 52.30667 | 10.60833 | 13.12583 | 2.147263 | 6.119167 | 3.3225 | 0.08916667 | 0.09131509 | 7.006667 | 2.145468 | 8.211667 | 9.341667 | 42.88833 | 33.055 | 6.503333 | 16.87846 | 78.53 | 23.2 | 67.88 | 0.6462792
2023-05-31 | 52.27 | 10.59833 | 13.13167 | 2.141667 | 6.109167 | 3.360833 | 0.08925 | 0.094 | 7.0225 | 2.149628 | 7.756667 | 9.25 | 43.71167 | 32.77167 | 6.676667 | 16.77108 | 78.79 | 23.3 | 68.26 | 0.6372427
2023-06-01 | 52.2825 | 10.6235735 | 13.10917 | 2.117309 | 6.140833 | 3.378333 | 0.09102729 | 0.09358333 | 6.968333 | 2.13485 | 8.21 | 9.8 | 42.69167 | 32.82833 | 6.47 | 16.97442 | 78.575 | 23.5 | 68.54 | 0.6267319
2023-06-02 | 52.28333 | 10.635 | 13.1175 | 2.156667 | 6.13 | 3.385 | 0.09125 | 0.091 | 6.9875 | 2.139996 | 8.086667 | 9.15 | 43.06167 | 33.04 | 6.661667 | 16.79308 | 78.69 | 23.3 | 68.22 | 0.6371246
2023-06-03 | 52.28833 | 10.56667 | 13.13167 | 2.118333 | 6.150833 | 3.373333 | 0.092 | 0.08883333 | 6.980833 | 2.135052 | 7.835 | 9.35 | 43.28833 | 32.87667 | 6.65 | 16.77196 | 78.51 | 23.025 | 67.9 | 0.6279644
2023-06-04 | 52.28083 | 10.62417 | 13.11583 | 2.1225 | 6.163333 | 3.38 | 0.09183333 | 0.09241667 | 6.9525 | 2.128176 | 7.635 | 9.393333 | 43.385 | 33.05333 | 6.533333 | 16.72329 | 78.69 | 23.4 | 68.26 | 0.6279586
2023-06-05 | 52.255 | 10.68417 | 13.145 | 2.119167 | 6.175 | 3.398333 | 0.09125 | 0.09241667 | 6.97 | 2.129111 | 7.613333 | 9.243333 | 43.30833 | 33.14333 | 6.691667 | 16.66208 | 79.07 | 23.2 | 67.88 | 0.62359
2023-06-06 | 52.26333 | 10.515 | 13.12417 | 2.109167 | 6.1575 | 3.401667 | 0.0905 | 0.09058333 | 6.9625 | 2.131547 | 7.825833 | 9.441667 | 43.16333 | 32.985 | 6.584167 | 16.78223 | 78.79 | 23.025 | 68.01 | 0.6200392
2023-06-07 | 52.26333 | 10.69333 | 13.13 | 2.153333 | 6.133333 | 3.405833 | 0.09225 | 0.08975 | 6.985833 | 2.14104 | 8.51 | 9.581667 | 43.04167 | 32.51167 | 6.355 | 17.07308 | 78.95 | 22.3 | 68.37 | 0.6322486
2023-06-08 | 52.2196 | 10.57676 | 13.17333 | 2.130833 | 6.1675 | 3.418333 | 0.08816667 | 0.09866667 | 6.983333 | 2.13604 | 7.825 | 9.408333 | 43.505 | 32.82833 | 6.433333 | 16.81529 | 78.33 | 23 | 67.54 | 0.6233545
2023-06-09 | 52.2425 | 10.67583 | 13.17583 | 2.119167 | 6.1325 | 3.391667 | 0.08841667 | 0.09825 | 7.026667 | 2.148698 | 7.55 | 9.323333 | 43.23 | 33.10667 | 6.79 | 16.64558 | 78.99 | 23.2 | 68.25 | 0.6248157
2023-06-10 | 52.23917 | 10.43417 | 13.12083 | 2.170833 | 6.143333 | 3.3925 | 0.08808333 | 0.09858333 | 6.960833 | 2.13588 | 7.671667 | 9.368333 | 43.32167 | 33.05 | 6.588333 | 16.72171 | 78.95 | 23 | 67.97 | 0.6398919
2023-06-11 | 52.24979 | 10.49122 | 13.1375 | 2.1275 | 6.165 | 3.395 | 0.08215088 | 0.1003662 | 6.9725 | 2.131104 | 7.325 | 9.353333 | 43.58667 | 33.05 | 6.685 | 16.609625 | 78.82 | 22.9 | 67.64 | 0.6266568
2023-06-12 | 52.25833 | 10.6025 | 13.12833 | 2.156667 | 6.144167 | 3.391667 | 0.08608333 | 0.1020632 | 6.968333 | 2.136868 | 7.808889 | 9.516667 | 43.38722 | 32.81778 | 6.469444 | 16.82275 | 79.065 | 23.2 | 67.9 | 0.6358722
2023-06-13 | 52.24667 | 10.56167 | 13.09936 | 2.183333 | 6.167551 | 3.399167 | 0.08475 | 0.1018445 | 6.928852 | 2.12411 | 7.881667 | 9.87 | 43.31167 | 32.615 | 6.321667 | 16.93821 | 79.255 | 23.3 | 67.85 | 0.6423143
2023-06-14 | 52.21333 | 10.66058125 | 13.19323 | 2.180833 | 6.1875 | 3.391667 | 0.0815637 | 0.1005833 | 6.994894 | 2.132373 | 8.015 | 9.658333 | 43.29333 | 32.74 | 6.293333 | 16.934875 | 78.58 | 23.2 | 68.04 | 0.6429975
2023-06-15 | 52.2125 | 10.55391 | 13.16833 | 2.166667 | 6.203333 | 3.379167 | 0.08323177 | 0.1036158 | 6.9575 | 2.122963 | 7.683333 | 9.45 | 43.545 | 32.835 | 6.486667 | 16.77392 | 77.97 | 23.1 | 67.91 | 0.6411837
2023-06-16 | 52.21917 | 10.6275 | 13.16584 | 2.126667 | 6.183333 | 3.39 | 0.08375 | 0.09508333 | 6.963333 | 2.129381 | 7.956667 | 9.625 | 43.28 | 32.80833 | 6.33 | 16.9015 | 78.91 | 23.3 | 68.12 | 0.6273353
2023-06-17 | 52.23917 | 10.625 | 13.15333 | 2.1275 | 6.195 | 3.394167 | 0.08558333 | 0.09458333 | 6.954167 | 2.12337 | 7.971667 | 9.411667 | 43.08667 | 33.005 | 6.525 | 16.82471 | 78.44 | 23.15 | 67.07 | 0.6268107
2023-06-18 | 52.24333 | 10.59083 | 13.17917 | 2.11 | 6.1375 | 3.383333 | 0.08608333 | 0.09708333 | 7.003333 | 2.147597 | 7.598333 | 9.72 | 43.635 | 32.60333 | 6.443333 | 16.82071 | 78.805 | 23.35 | 67.84 | 0.6236453
2023-06-19 | 52.19417 | 10.67167 | 13.19083 | 2.150833 | 6.201667 | 3.356667 | 0.08858333 | 0.1015 | 6.974167 | 2.127138 | 8.31 | 9.565 | 42.66333 | 32.885 | 6.576667 | 16.945 | 77.84 | 23.5 | 68.03 | 0.6407646
2023-06-20 | 52.23667 | 10.61333 | 13.16833 | 2.125 | 6.179167 | 3.344167 | 0.08825 | 0.1000833 | 6.989167 | 2.131221 | 7.941667 | 9.268333 | 43.235 | 33.08 | 6.475 | 16.79496 | 78.72 | 23.3 | 67.86 | 0.6354348
2023-06-21 | 52.2475 | 10.50656575 | 13.19167 | 2.13927 | 6.191667 | 3.381667 | 0.08733333 | 0.09875 | 7 | 2.130657 | 8.211667 | 9.435 | 42.78833 | 33.105 | 6.46 | 16.89396 | 78.24 | 23 | 68.02 | 0.6326082
2023-06-22 | 52.214 | 10.604 | 13.21 | 2.14 | 6.174 | 3.388 | 0.0902 | 0.1008 | 7.036 | 2.13972 | 8.14 | 9.43 | 43.18 | 32.77 | 6.48 | 16.85254 | 79.12 | 23.4 | 67.93 | 0.6316411
2023-06-23 | 52.19889 | 10.66778 | 13.23222 | 2.133333 | 6.162222 | 3.326667 | 0.08977778 | 0.1022222 | 7.07 | 2.147618 | 7.52 | 9.236 | 43.81 | 32.998 | 6.436 | 16.6882 | 78.27 | 22.9 | 68.02 | 0.6412826
2023-06-24 | 52.19333 | 10.58333 | 13.21333 | 2.1175 | 6.205833 | 3.356667 | 0.08541667 | 0.1003333 | 7.0075 | 2.129284 | 8.068333 | 9.511667 | 42.76167 | 33.065 | 6.593333 | 16.85004 | 78.89 | 22.9 | 67.68 | 0.6308342
2023-06-25 | 52.19083 | 10.48917 | 13.18667 | 2.128333 | 6.199167 | 3.355833 | 0.085 | 0.10125 | 6.9875 | 2.127408 | 8.018333 | 9.495 | 43.29833 | 32.59 | 6.598333 | 16.88054 | 78.505 | 23.2 | 67.95 | 0.634219
2023-06-26 | 52.1175 | 10.48083 | 13.23582 | 2.123333 | 6.248532 | 3.336667 | 0.0888912 | 0.09944147 | 6.987284 | 2.118578 | 7.796667 | 9.353333 | 43.75333 | 32.615 | 6.481667 | 16.81333 | 78.655 | 23 | 67.52 | 0.6363636
2023-06-27 | 52.1575 | 10.43083 | 13.1525 | 2.189167 | 6.2525 | 3.323333 | 0.09358333 | 0.1025 | 6.9 | 2.103824 | 7.873333 | 9.276667 | 43.02667 | 33.14667 | 6.676667 | 16.7405 | 78.08 | 23.1 | 67.98 | 0.6587262
2023-06-28 | 52.23636 | 10.61727 | 13.13636 | 2.137273 | 6.171818 | 3.332727 | 0.08954545 | 0.1006364 | 6.964545 | 2.12855 | 8.386667 | 9.438333 | 42.665 | 33.045 | 6.465 | 16.94783 | 78.06 | 23.3 | 67.82 | 0.6412984
2023-06-29 | 52.24364 | 10.50545 | 13.13182 | 2.12 | 6.168182 | 3.369091 | 0.09236364 | 0.102265 | 6.963636 | 2.129032 | 7.798 | 9.364 | 43.948 | 32.53 | 6.36 | 16.84205 | 78.85 | 23.25 | 68.26 | 0.6292499
2023-06-30 | 52.24833 | 10.5375 | 13.13833 | 2.1475 | 6.165833 | 3.339167 | 0.09251626 | 0.1019749 | 6.9725 | 2.13101 | 7.826667 | 9.54 | 43.125 | 33.13 | 6.378333 | 16.81358 | 78.655 | 23.2 | 68.56 | 0.6431245
2023-07-01 | 52.2025 | 10.5075 | 13.13083 | 2.1125 | 6.186667 | 3.3275 | 0.08808333 | 0.09808333 | 6.944167 | 2.122589 | 7.621667 | 9.548333 | 43.23 | 32.995 | 6.605 | 16.73796 | 78.63 | 23.2 | 67.82 | 0.634861
2023-07-02 | 52.235 | 10.58833 | 13.15167 | 2.160833 | 6.166667 | 3.3075 | 0.0875 | 0.09883333 | 6.985 | 2.132875 | 7.72 | 9.466667 | 43.43333 | 32.66167 | 6.718333 | 16.76908 | 78.26 | 23.4 | 68.66 | 0.6533132
2023-07-03 | 52.21333 | 10.43583 | 13.10417 | 2.135 | 6.191111 | 3.360833 | 0.0945 | 0.1013537 | 6.913056 | 2.116705 | 7.885 | 9.246667 | 43.08333 | 33.2 | 6.585 | 16.747625 | 78.68 | 23.3 | 67.58 | 0.6352591
2023-07-04 | 52.20333 | 10.55417 | 13.13833 | 2.145 | 6.189167 | 3.323333 | 0.08958333 | 0.09875 | 6.949167 | 2.122844 | 8.071667 | 9.5 | 43.19 | 32.75833 | 6.48 | 16.896875 | 78.78 | 23.1 | 68 | 0.6454363
2023-07-05 | 52.1475 | 10.58467 | 13.1125 | 2.151667 | 6.229167 | 3.3825 | 0.094 | 0.1010833 | 6.883333 | 2.105278 | 8.116667 | 9.416667 | 43.00333 | 32.98 | 6.483333 | 16.87408 | 78.84 | 23.225 | 67.08 | 0.6361173
2023-07-06 | 52.19333 | 10.57333 | 13.12 | 2.1375 | 6.164167 | 3.381667 | 0.0925 | 0.1021667 | 6.955833 | 2.128584 | 8.3 | 9.355 | 42.98 | 32.75667 | 6.608333 | 16.91883 | 78.38 | 23.3 | 67.54 | 0.6320848
2023-07-07 | 52.1925 | 10.6625 | 13.14583 | 2.123333 | 6.173333 | 3.3775 | 0.09340656 | 0.09842129 | 6.9725 | 2.129533 | 8.068333 | 9.253333 | 43.2 | 32.935 | 6.543333 | 16.83179 | 79.08 | 23.1 | 67.91 | 0.6286701
2023-07-08 | 52.20002 | 10.51823 | 13.1 | 2.12 | 6.153333 | 3.375 | 0.09277713 | 0.09845368 | 6.946667 | 2.129002 | 7.923333 | 9.553333 | 43.01333 | 32.88 | 6.63 | 16.82942 | 78.15 | 23 | 68.02 | 0.6281481
2023-07-09 | 52.15083 | 10.60917 | 13.13417 | 2.150833 | 6.203333 | 3.371667 | 0.09518294 | 0.1009846 | 6.930833 | 2.117602 | 7.865 | 9.4 | 43.035 | 33.15333 | 6.546667 | 16.77554 | 78.395 | 23.175 | 67.12 | 0.637914
2023-07-10 | 52.15833 | 10.57333 | 13.17 | 2.1075 | 6.191667 | 3.315 | 0.08791667 | 0.1000833 | 6.978333 | 2.127416 | 8.635 | 9.808333 | 42.53667 | 32.565 | 6.455 | 17.121125 | 78.28 | 23.4 | 67.57 | 0.6357466
2023-07-11 | 52.18833 | 10.6135735 | 13.13181 | 2.145833 | 6.174167 | 3.345694 | 0.08964589 | 0.09831494 | 6.957639 | 2.127028 | 8.235 | 9.603333 | 43.34611 | 32.52667 | 6.288889 | 14.57925 | 78.03 | 23.3 | 68.02 | 0.6413716
2023-07-12 | 52.105 | 10.6625 | 13.205 | 2.1525 | 6.165 | 3.32 | 0.08856516 | 0.09926366 | 7.04 | 2.142146 | 8.32 | 9.69 | 41.945 | 33.04 | 7.005 | 16.88675 |  |  | 68.27 | 0.6483434
2023-07-13
2023-07-14
2023-07-15
2023-07-16
2023-07-17
2023-07-18 | 52.04 | 10.52 | 13.2 | 2.15 | 6.3 | 3.42 | 0.088 | 0.106 | 6.9 | 2.095238 | 6.346239 | 8.259902 | 45.25 | 33.86738 | 6.28 | 16.15608 |  |  |  | 0.628655
2023-07-19 | 52.13583 | 10.5675 | 13.15795 | 2.17 | 6.2 | 3.391667 | 0.08904384 | 0.0965 | 6.957951 | 2.122343 | 8.093333 | 9.643333 | 42.295 | 33.52667 | 6.441667 | 16.85325 | 78.93 | 23.5 | 67.16 | 0.6398034
2023-07-20 | 51.98909 | 10.46545 | 13.25182 | 2.163636 | 6.258182 | 3.483636 | 0.08918182 | 0.09972727 | 6.993636 | 2.117695 | 7.803333 | 9.105 | 43.37833 | 33.07 | 6.643333 | 16.70817 | 78.77 | 23.4 | 67.58 | 0.6210856
2023-07-21 | 51.91167 | 10.5025 | 13.30667 | 2.166667 | 6.28 | 3.52 | 0.0855 | 0.1018707 | 7.026667 | 2.119025 | 8.173333 | 9.521667 | 42.59667 | 33.09667 | 6.611667 | 16.8745 | 78.435 | 23.3 | 67.04 | 0.6155303
2023-07-22 | 51.86 | 10.61167 | 13.2925 | 2.17 | 6.2975 | 3.535 | 0.08866592 | 0.1039167 | 6.995 | 2.111104 | 7.853333 | 9.776667 | 43.18333 | 32.82333 | 6.363333 | 16.88933 | 78.08 | 23.3 | 67.54 | 0.6138614
2023-07-23 | 51.81167 | 10.37167 | 13.26083 | 2.165833 | 6.319167 | 3.549167 | 0.08975 | 0.1034167 | 6.941667 | 2.098832 | 7.941667 | 9.193333 | 43.37333 | 33.14333 | 6.348333 | 16.796375 | 78.725 | 23.4 | 67.42 | 0.6102371
2023-07-24 | 51.79333 | 10.43083 | 13.33833 | 2.118333 | 6.336667 | 3.582225 | 0.09654361 | 0.108 | 7.001667 | 2.105043 | 7.575 | 9.463333 | 43.29667 | 33.13167 | 6.533333 | 16.70946 | 79.17 | 23.45 | 67.95 | 0.5913456
2023-07-25 | 51.78167 | 10.50917 | 13.31917 | 2.144167 | 6.315833 | 3.593333 | 0.09575 | 0.1079167 | 7.003333 | 2.108999 | 7.795 | 9.616667 | 43.15833 | 33.02667 | 6.403333 | 16.82296 | 78.47 | 23.5 | 67.44 | 0.5967069
2023-07-26 | 51.7975 | 10.5775 | 13.3125 | 2.1525 | 6.265 | 3.5875 | 0.098 | 0.106 | 7.0475 | 2.125022 | 7.315 | 9.675 | 43.305 | 32.855 | 6.85 | 16.649875 |  |  | 67.62 | 0.6
2023-07-27 | 51.72 | 10.32667 | 13.38 | 2.12 | 6.386667 | 3.573333 | 0.09966667 | 0.1106667 | 6.993333 | 2.095105 | 8.436875 | 9.858125 | 42.696875 | 32.6625 | 6.345625 | 17.08077 | 78.12 | 23.2 |  | 0.5932836
2023-07-28 | 51.768 | 10.547 | 13.332 | 2.139 | 6.306 | 3.581 | 0.1001 | 0.1062 | 7.026 | 2.114406 | 7.98 | 9.458 | 42.986 | 33.044 | 6.532 | 16.829 | 78.85 | 23.4 | 67.71 | 0.5973192
2023-07-29 | 51.65583 | 10.555 | 13.40833 | 2.103333 | 6.395 | 3.598333 | 0.1005833 | 0.1090833 | 7.013333 | 2.096924 | 7.965 | 9.465 | 43.08167 | 32.99333 | 6.495 | 16.83654 | 78.8 | 23.3 | 67.88 | 0.5845299
2023-07-30 | 51.7275 | 10.5225 | 13.37833 | 2.095 | 6.369167 | 3.598333 | 0.09686263 | 0.108517 | 7.009167 | 2.100584 | 7.621667 | 9.375 | 43.03 | 33.06 | 6.913333 | 16.65921 | 77.845 | 23.4 | 67.34 | 0.582214
2023-07-31 | 51.74583 | 10.61167 | 13.39 | 2.113333 | 6.343333 | 3.601667 | 0.09475 | 0.1039167 | 7.046667 | 2.111084 | 7.996667 | 9.328333 | 43.59 | 32.88167 | 6.203333 | 16.87967 | 78.99 | 23.2 | 67.47 | 0.5867654
2023-08-01 | 51.77428 | 10.51333 | 13.33719 | 2.114535 | 6.310886 | 3.553851 | 0.09334173 | 0.1067746 | 7.026305 | 2.113406 | 7.661667 | 8.995 | 43.585 | 32.94167 | 6.816667 | 16.63954 | 78.175 | 23.55 | 68.04 | 0.5949983
2023-08-02 | 51.76333 | 10.50667 | 13.3625 | 2.111667 | 6.334167 | 3.584167 | 0.09308333 | 0.1055 | 7.028333 | 2.109654 | 8.033333 | 9.305 | 43.63333 | 32.735 | 6.293333 | 16.88742 | 78.695 | 23.3 | 68.36 | 0.5891653
2023-08-03 | 51.66778 | 10.46556 | 13.47556 | 2.126667 | 6.401111 | 3.641111 | 0.09355623 | 0.1092944 | 7.074444 | 2.105365 | 7.546 | 9.19 | 43.4 | 33.244 | 6.62 | 16.63625 | 78.6 | 23.6 | 67.62 | 0.5840708
2023-08-04 | 51.74583 | 10.60333 | 13.45833 | 2.114167 | 6.338333 | 3.614167 | 0.09316667 | 0.1078333 | 7.12 | 2.123766 | 7.668333 | 9.376667 | 43.545 | 32.765 | 6.645 | 16.74204 | 78.1 | 23.5 | 68.04 | 0.5849666
2023-08-05 | 51.5775 | 10.47833 | 13.575 | 2.123296 | 6.4425 | 3.61 | 0.09377634 | 0.1105106 | 7.1325 | 2.107369 | 7.465 | 10.01167 | 42.67833 | 33.10833 | 6.736667 | 16.73329 | 78.775 | 23.35 | 67.74 | 0.5881705
2023-08-06 | 51.52 | 10.41138 | 13.57583 | 2.155 | 6.426667 | 3.606667 | 0.09003979 | 0.1080354 | 7.149167 | 2.112623 | 7.491667 | 9.496667 | 43.31667 | 32.93333 | 6.761667 | 16.677125 | 78.255 | 23.2 | 68.1 | 0.5975046
2023-08-07 | 51.73667 | 10.34167 | 13.32875 | 2.183333 | 6.3125 | 3.606667 | 0.09441667 | 0.1099167 | 7.01625 | 2.111556 | 7.455 | 9.958333 | 42.31167 | 33.405 | 6.87 | 16.672875 | 78.24 | 23.4 | 67.66 | 0.6053604
2023-08-08 | 51.7125 | 10.37167 | 13.3775 | 2.123333 | 6.323333 | 3.605 | 0.09508333 | 0.1061667 | 7.054167 | 2.115719 | 7.905 | 9.89 | 43.02167 | 32.66 | 6.523333 | 16.912875 | 78.71 | 23.2 | 67.58 | 0.5889968
2023-08-09 | 51.66167 | 10.35221 | 13.39417 | 2.080682 | 6.390833 | 3.604715 | 0.09864028 | 0.1049626 | 7.003333 | 2.0963 | 7.766667 | 9.106667 | 43.395 | 33.06333 | 6.668333 | 16.69525 | 78.45 | 23.525 | 67.74 | 0.5772114
2023-08-10 | 51.7175 | 10.56583 | 13.38833 | 2.102921 | 6.356667 | 3.596667 | 0.09734664 | 0.1047046 | 7.031667 | 2.106316 | 7.875 | 9.828333 | 43.04167 | 32.73333 | 6.521667 | 16.88829 | 79.095 | 23.1 | 68.5 | 0.584686
2023-08-11 | 51.7025 | 10.54083 | 13.36167 | 2.130833 | 6.32 | 3.603333 | 0.09625 | 0.10825 | 7.041667 | 2.114326 | 7.685 | 9.41 | 43.185 | 33.08 | 6.64 | 16.720875 | 78.51 | 23.3 | 67.72 | 0.5913506
2023-08-12 | 51.62417 | 10.64583 | 13.4275 | 2.136667 | 6.415833 | 3.605833 | 0.09333333 | 0.1063 | 7.011667 | 2.093507 | 7.775 | 10.14833 | 43.105 | 32.58833 | 6.383333 | 16.94404 | 78.86 | 22.5 | 68.64 | 0.5925584
2023-08-13 | 51.65083 | 10.6 | 13.38083 | 2.135 | 6.36 | 3.585 | 0.09383333 | 0.1064167 | 7.020833 | 2.104019 | 7.82 | 9.318333 | 43.145 | 33.16167 | 6.555 | 16.74883 | 78.63 | 22.9 | 67.76 | 0.595537
2023-08-14 | 51.7 | 10.59917 | 13.30917 | 2.113333 | 6.301667 | 3.545 | 0.09237913 | 0.1018293 | 7.0075 | 2.112091 | 7.948333 | 9.84 | 43.06333 | 32.95667 | 6.2 | 16.93758 | 78.725 | 23.3 | 67.89 | 0.5961448
2023-08-15 | 51.6725 | 10.57167 | 13.41704 | 2.102132 | 6.398333 | 3.535 | 0.09221862 | 0.09604187 | 7.018705 | 2.097241 | 7.545 | 9.596667 | 43.37667 | 33.09833 | 6.383333 | 16.74704 | 78.385 | 23.1 | 67.66 | 0.5946625
2023-08-16 | 51.66583 | 10.66083 | 13.44833 | 2.1275 | 6.405833 | 3.495833 | 0.09433333 | 0.1045833 | 7.0425 | 2.099493 | 7.581667 | 9.935 | 43.18333 | 32.84667 | 6.453333 | 16.82254 | 78.9 | 23.2 | 67.87 | 0.6085816
2023-08-17 | 51.68417 | 10.7225 | 13.435 | 2.099553 | 6.3975 | 3.481667 | 0.08860935 | 0.1056015 | 7.0375 | 2.100118 | 8.186667 | 9.621667 | 42.67667 | 33.05667 | 6.458333 | 16.92017 | 79.08 | 23.1 | 67.72 | 0.603031
2023-08-18 | 51.6992 | 10.67417 | 13.43167 | 2.059165 | 6.3825 | 3.5175 | 0.08414996 | 0.1023501 | 7.049167 | 2.10454 | 8.293333 | 9.398333 | 42.85167 | 33.08167 | 6.375 | 16.926 | 78.81 | 23.1 | 68.24 | 0.585406
2023-08-19 | 51.66833 | 10.68333 | 13.47167 | 2.086667 | 6.418333 | 3.495779 | 0.088926 | 0.1031205 | 7.053333 | 2.09897 | 7.641667 | 9.443333 | 42.985 | 33.21667 | 6.713333 | 16.68929 | 78.24 | 23.1 | 67.87 | 0.5969104
2023-08-20 | 51.68583 | 10.68417 | 13.43167 | 2.1175 | 6.350833 | 3.4725 | 0.09025 | 0.1035833 | 7.080833 | 2.1151 | 8.031667 | 8.946667 | 43.35833 | 33.26667 | 6.396667 | 16.76454 | 79.24 | 22.8 | 67.71 | 0.6097912
2023-08-21 | 51.68917 | 10.5725 | 13.415 | 2.118333 | 6.298333 | 3.481667 | 0.08866667 | 0.1025 | 7.116667 | 2.130174 | 7.596667 | 10.10167 | 43.13333 | 32.81 | 6.358333 | 16.86958 | 78.145 | 23.1 | 67.15 | 0.6084251
2023-08-22 | 51.69538 | 10.58091 | 13.4175 | 2.1175 | 6.343333 | 3.387368 | 0.09050255 | 0.1011184 | 7.074167 | 2.115266 | 7.795 | 9.568333 | 43.545 | 32.805 | 6.286667 | 16.855375 | 78.64 | 23 | 68.07 | 0.6251166
2023-08-23 | 51.6971 | 10.5425 | 13.46 | 2.106426 | 6.373333 | 3.394113 | 0.1645661 | 0.1024691 | 7.086667 | 2.111971 | 7.941667 | 9.586111 | 43.65556 | 32.36556 | 6.451111 | 16.91765 | 78.485 | 23.1 | 67.73 | 0.6206117
2023-08-24 | 51.70667 | 10.65 | 13.45417 | 2.130833 | 6.383333 | 3.42 | 0.0915 | 0.1016667 | 7.070833 | 2.107789 | 8.085 | 9.728148 | 42.93852 | 32.79019 | 6.458148 | 16.93486 | 78.36 | 23.1 | 67.06 | 0.6230507
2023-08-25 | 51.72083 | 10.469116 | 13.45333 | 2.14 | 6.385833 | 3.438333 | 0.09058333 | 0.09783333 | 7.0675 | 2.106843 | 7.826667 | 9.59 | 43.26667 | 32.94 | 6.376667 | 16.84033 | 78.81 | 23.1 | 68.02 | 0.6223946
2023-08-26 | 51.68417 | 10.61833 | 13.48167 | 2.123333 | 6.401667 | 3.480833 | 0.09233333 | 0.1010833 | 7.08 | 2.106092 | 7.911667 | 9.14 | 43.54333 | 32.90333 | 6.501667 | 16.781125 | 78.31 | 23.3 | 67.72 | 0.6100072
2023-08-27 | 51.66456 | 10.51917 | 13.495 | 2.145833 | 6.406667 | 3.479167 | 0.09253976 | 0.09937506 | 7.088333 | 2.106457 | 8.118333 | 9.548333 | 42.87667 | 33.14667 | 6.31 | 16.903625 | 78.665 | 23.3 | 68.25 | 0.6167665
2023-08-28 | 51.68333 | 10.54221 | 13.485 | 2.128333 | 6.4125 | 3.5025 | 0.09 | 0.10075 | 7.0725 | 2.102992 | 8.071667 | 9.775 | 42.855 | 32.995 | 6.303333 | 16.94096 | 78.935 | 23.4 | 67.61 | 0.6076612
2023-08-29 | 51.66768 | 10.5660735 | 13.46417 | 2.146667 | 6.401667 | 3.473477 | 0.09215931 | 0.1047987 | 7.0625 | 2.103271 | 8.110833 | 9.735 | 42.835 | 32.84056 | 6.478333 | 16.934875 | 78.45 | 23.175 | 67.32 | 0.6180166
2023-08-30 | 51.61833 | 10.5425 | 13.48583 | 2.1575 | 6.431667 | 3.526667 | 0.09191667 | 0.10275 | 7.054167 | 2.096917 | 7.568333 | 9.351667 | 43.82167 | 32.79833 | 6.46 | 16.73521 | 78.79 | 23.4 | 68.08 | 0.6117675
2023-08-31 | 51.70333 | 10.735 | 13.49417 | 2.130833 | 6.413333 | 3.4425 | 0.09 | 0.1029743 | 7.080833 | 2.104348 | 7.623333 | 9.125 | 43.515 | 32.92167 | 6.815 | 16.65075 | 78.64 | 22.9 | 67.58 | 0.6189785
2023-09-01 | 51.68583 | 10.63917 | 13.525 | 2.091667 | 6.446667 | 3.4 | 0.08817059 | 0.1030931 | 7.078333 | 2.098053 | 7.811667 | 9.475 | 43.34167 | 32.90833 | 6.463333 | 16.809125 | 78.53 | 22.9 | 67.74 | 0.6151961
2023-09-02 | 51.69273 | 10.59455 | 13.55545 | 2.109091 | 6.461818 | 3.384545 | 0.09018182 | 0.1023636 | 7.093636 | 2.097888 | 7.946667 | 9.51 | 43.13333 | 32.86 | 6.55 | 16.84333 | 78.675 | 23.5 | 68.28 | 0.6231534
2023-09-03 | 51.69583 | 10.49333 | 13.51833 | 2.111667 | 6.4275 | 3.411667 | 0.09075 | 0.1005 | 7.090833 | 2.103259 | 8.141667 | 9.708333 | 42.55833 | 33.19167 | 6.4 | 16.91604 | 78.83 | 23.3 | 67.6 | 0.6189546
2023-09-04 | 51.6825 | 10.53 | 13.52417 | 2.115 | 6.438333 | 3.491667 | 0.09258333 | 0.103675 | 7.085833 | 2.100631 | 7.903333 | 9.673333 | 42.91833 | 33.19833 | 6.306667 | 16.85858 | 78.855 | 23.4 | 67.31 | 0.6057279
2023-09-05 | 51.696 | 10.632 | 13.512 | 2.116 | 6.42 | 3.456 | 0.092 | 0.1046 | 7.092 | 2.104785 | 7.793333 | 9.533333 | 43.10667 | 32.90667 | 6.66 | 16.7835 |  |  | 68.46 | 0.6122685
2023-09-06 | 51.7 | 10.432 | 13.516 | 2.102 | 6.448 | 3.504 | 0.0936 | 0.1027249 | 7.068 | 2.096214 | 8.015 | 9.6425 | 43.07 | 33.045 | 6.2275 | 16.911875 | 78.905 | 23.3 |  | 0.5998858
2023-09-07 | 51.69917 | 10.615 | 13.52833 | 2.109167 | 6.435 | 3.4675 | 0.09383333 | 0.1025 | 7.093333 | 2.102349 | 8.015 | 9.675 | 43.04667 | 33.01667 | 6.246667 | 16.91671 | 79.08 | 23.3 | 68.12 | 0.6082672
2023-09-08 | 51.68 | 10.57583 | 13.525 | 2.124167 | 6.418333 | 3.435833 | 0.09166667 | 0.0995 | 7.106667 | 2.107325 | 7.55 | 9.675 | 43.16 | 33.175 | 6.44 | 16.744 | 78.71 | 23.2 | 67.89 | 0.6182391
2023-09-09 | 51.60324 | 10.6 | 13.59583 | 2.075641 | 6.4825 | 3.43 | 0.09250969 | 0.1000776 | 7.113333 | 2.097462 | 7.26 | 9.521667 | 43.615 | 33.04333 | 6.56 | 16.63642 | 78.52 | 23.5 | 68.64 | 0.6051431
2023-09-10 | 51.60676 | 10.517147 | 13.55963 | 2.119919 | 6.450268 | 3.415485 | 0.09134714 | 0.09720147 | 7.109366 | 2.102309 | 7.52 | 9.931667 | 43.32 | 32.97333 | 6.255 | 16.82217 | 79.29 | 23.3 | 67.72 | 0.6206788
2023-09-11 | 51.61917 | 10.4925 | 13.61667 | 2.123333 | 6.498333 | 3.425833 | 0.09166667 | 0.09701667 | 7.118333 | 2.095591 | 7.751667 | 9.446667 | 43.11167 | 33.08167 | 6.608333 | 16.74929 | 78.69 | 23 | 67.3 | 0.6198005
2023-09-12 | 51.6225 | 10.53024 | 13.63167 | 2.128333 | 6.486667 | 3.417975 | 0.09301478 | 0.09495002 | 7.145 | 2.101628 | 7.176667 | 9.591667 | 43.5 | 33.04333 | 6.688333 | 16.60475 | 78.38 | 23 | 67.85 | 0.6226885
2023-09-13 | 51.56917 | 10.53083 | 13.63917 | 2.121667 | 6.4925 | 3.440833 | 0.09216667 | 0.09758333 | 7.146667 | 2.100792 | 7.584444 | 9.592778 | 43.41833 | 33.06778 | 6.336667 | 16.76736 | 78.755 | 22.9 | 67.98 | 0.6166142
2023-09-14 | 51.56167 | 10.61417 | 13.61917 | 2.114167 | 6.489167 | 3.434167 | 0.09285407 | 0.0976936 | 7.13 | 2.098833 | 7.935 | 9.301111 | 43.14944 | 33.08778 | 6.643333 | 16.79243 | 78.21 | 23.4 | 68.02 | 0.6156273
2023-09-15 | 51.46833 | 10.62391 | 13.72292 | 2.064167 | 6.554449 | 3.420336 | 0.09002361 | 0.09920797 | 7.16847 | 2.093823 | 7.623333 | 9.92 | 43.81833 | 32.575 | 6.063333 | 16.91742 | 79.1 | 22.7 | 67.14 | 0.6034982
2023-09-16 | 51.5725 | 10.57583 | 13.58833 | 2.0325 | 6.521667 | 3.4075 | 0.09083333 | 0.09333333 | 7.066667 | 2.083995 | 7.86 | 9.37 | 43.72667 | 32.79167 | 6.385 | 16.85342 | 78.23 | 22.7 | 67.91 | 0.5964784
2023-09-17 | 51.65917 | 10.51833 | 13.58167 | 2.106667 | 6.454167 | 3.4025 | 0.09 | 0.09475 | 7.1275 | 2.104364 | 7.824444 | 9.767222 | 43.37167 | 32.88444 | 6.151667 | 16.90551 | 78.48 | 23.1 | 67.58 | 0.6191526
2023-09-18 | 51.56583 | 10.50583 | 13.6025 | 2.0875 | 6.47 | 3.4475 | 0.0895 | 0.09858333 | 7.1325 | 2.102466 | 7.52 | 9.348333 | 43.46167 | 33.15833 | 6.511667 | 16.67767 | 78.79 | 23.4 | 67 | 0.6055112
2023-09-19 | 51.47167 | 10.54667 | 13.78833 | 2.045833 | 6.59 | 3.396667 | 0.092 | 0.0945 | 7.198333 | 2.092633 | 8.043333 | 9.693333 | 43.08833 | 32.87833 | 6.296667 | 16.93358 | 78.42 | 23.4 | 67.89 | 0.6023062
2023-09-20 | 51.32 | 10.312 | 13.8 | 2.06 | 6.708 | 3.472 | 0.093 | 0.0978 | 7.092 | 2.057861 | 7.69 | 9.08 | 43.55 | 33.02 | 6.66 | 16.67575 | 78.82 |  | 67.49 | 0.593318
2023-09-21 | 51.1625 | 10.39971 | 13.86667 | 2.024947 | 6.783333 | 3.491667 | 0.09704488 | 0.09402172 | 7.083338 | 2.044493 | 7.79221 | 9.68 | 43.61333 | 32.67667 | 6.23787 | 16.89152 | 78.67 | 23.5 | 67.49 | 0.5799372
2023-09-22 | 50.79083 | 10.55601 | 14.49833 | 1.980666 | 6.981555 | 3.484236 | 0.09472394 | 0.09371313 | 7.516779 | 2.077498 | 7.675 | 9.741667 | 43.57833 | 32.73 | 6.275 | 16.857625 | 78.015 | 23.2 | 67.91 | 0.5684648
2023-09-23 | 50.71962 | 10.54763 | 14.39555 | 2.038448 | 6.8825 | 3.528333 | 0.09808482 | 0.09845387 | 7.513051 | 2.091535 | 7.32 | 9.29 | 43.505 | 33.25833 | 6.626667 | 16.58667 | 78.615 | 23.5 | 67.37 | 0.5777368
2023-09-24 | 50.67622 | 10.65391 | 14.36911 | 1.97726 | 6.886471 | 3.5525 | 0.09528399 | 0.09651307 | 7.482639 | 2.086969 | 7.981667 | 9.808333 | 42.87333 | 32.89333 | 6.443333 | 16.910375 | 78.77 | 23.5 | 67.44 | 0.5565826
2023-09-25 | 50.765 | 10.555 | 14.1825 | 2.01 | 6.784167 | 3.5425 | 0.09477325 | 0.09525 | 7.398333 | 2.093655 | 7.795 | 9.631667 | 43.25833 | 33.16833 | 6.146667 | 16.84954 | 79.09 | 23.4 | 68.37 | 0.5673959
2023-09-26 | 50.78583 | 10.6585735 | 14.225 | 2.006667 | 6.9425 | 3.533 | 0.09622147 | 0.09584004 | 7.2825 | 2.049581 | 7.851667 | 9.575 | 42.96 | 32.95 | 6.663333 | 16.80096 | 77.99 | 23.6 | 68.54 | 0.5679781
2023-09-27 | 50.94025 | 10.65808125 | 14.02681 | 1.931194 | 6.676741 | 3.50744 | 0.09870391 | 0.1037029 | 7.350067 | 2.1015 | 7.725 | 9.658333 | 43.285 | 32.91 | 6.421667 | 16.818875 | 78.78 | 22.9 | 68.26 | 0.5505993
2023-09-28 | 51.135 | 10.555 | 13.86333 | 2.016667 | 6.566667 | 3.5 | 0.093 | 0.1049791 | 7.296667 | 2.111223 | 7.641667 | 9.491667 | 43.39833 | 33.00333 | 6.465 | 16.755125 | 79.35 | 23.2 | 68.1 | 0.5761905
2023-09-29 | 51.4675 | 10.34833 | 13.51917 | 2.023333 | 6.408333 | 3.448333 | 0.09415076 | 0.1050684 | 7.110833 | 2.11051 | 7.785 | 9.343333 | 43.48 | 32.95 | 6.441667 | 16.781125 | 78.98 | 23.2 | 67.86 | 0.5867569
2023-09-30 | 51.06095 | 10.5748 | 13.88396 | 1.997118 | 6.783233 | 3.465424 | 0.09515475 | 0.1024253 | 7.100726 | 2.048649 | 7.275 | 10.025 | 43.97833 | 32.41333 | 6.308333 | 16.81679 | 79.04 | 23.6 | 68.88 | 0.5762983
2023-10-01 | 50.82892 | 10.3956315 | 14.17286 | 2.02096 | 6.612189 | 3.438654 | 0.09387523 | 0.09687243 | 7.560675 | 2.144694 | 7.896667 | 9.518333 | 43.325 | 32.76167 | 6.498333 | 16.84842 | 78.81 | 23.2 | 68.21 | 0.5877184
2023-10-02 | 50.45583 | 10.31167 | 14.3325 | 2.133333 | 6.924167 | 3.548333 | 0.09791667 | 0.1001667 | 7.408333 | 2.070818 | 7.533333 | 9.638333 | 43.38 | 33.12 | 6.328333 | 16.75617 | 78.42 | 23.3 | 67.62 | 0.6012212
2023-10-07 | 50.852 | 10.2 | 14.296 | 2.006 | 6.446 | 3.58 | 0.0918 | 0.0972 | 7.85 | 2.218789 | 7.73 | 9.22 | 43.38667 | 33.20667 | 6.456667 | 16.71958 | 78.36 |  | 68.18 | 0.5603352
2023-10-08 | 50.87429 | 10.33017 | 14.45701 | 2.059776 | 6.624286 | 3.484749 | 0.09304843 | 0.09750866 | 7.832727 | 2.18286 | 7.453333 | 10.36333 | 43.03 | 32.83667 | 6.316667 | 16.873 | 78.035 | 23.6 | 68.3 | 0.591083
2023-10-09 | 51.48333 | 10.37333 | 13.79909 | 1.973634 | 6.465064 | 3.42105 | 0.09088093 | 0.09871695 | 7.334021 | 2.134529 | 7.620013 | 9.974434 | 43.58022 | 32.62285 | 6.202483 | 16.89901 | 79.295 | 23.5 | 67.5 | 0.5769089
2023-10-10 | 51.99083 | 10.3280425 | 13.45583 | 1.986667 | 6.424084 | 3.411667 | 0.0943708 | 0.1035 | 7.031749 | 2.094693 | 7.656667 | 9.668333 | 43.115 | 33.155 | 6.405 | 16.78775 | 79.1 | 23.6 | 67.26 | 0.5823156
2023-10-11 | 51.81 | 10.455 | 13.3875 | 2.076238 | 6.458333 | 3.412288 | 0.09284003 | 0.1012752 | 6.929167 | 2.072995 | 8.071667 | 9.52 | 43.35167 | 32.69 | 6.366667 | 16.92371 | 79.09 | 23.6 | 67.87 | 0.6084593
2023-10-12 | 51.66257 | 10.205643 | 13.42326 | 2.05322 | 6.465833 | 3.425088 | 0.08993357 | 0.1022138 | 6.957422 | 2.076511 | 8.15 | 9.643333 | 43.60667 | 32.45 | 6.15 | 17.02025 | 78.865 | 23.65 | 67.34 | 0.599465
2023-10-13 | 51.79667 | 10.27583 | 13.2525 | 2.004167 | 6.353333 | 3.403333 | 0.08891667 | 0.10225 | 6.899167 | 2.087464 | 8.033333 | 9.873333 | 43.94167 | 31.83 | 6.321667 | 17.05892 | 78.585 | 23.4 | 68.43 | 0.5888834
2023-10-14 | 51.7 | 10.52774 | 13.3675 | 2.0275 | 6.497636 | 3.506667 | 0.09332651 | 0.1029109 | 6.869864 | 2.058557 | 7.638333 | 8.948333 | 43.54833 | 33.20333 | 6.661667 | 16.62321 | 77.84 | 23.3 | 68.12 | 0.5781844
2023-10-15 | 51.44417 | 10.2660735 | 13.6175 | 1.958333 | 6.6025 | 3.56 | 0.0868248 | 0.1022905 | 7.015 | 2.062922 | 8.103333 | 9.243333 | 43.98667 | 32.42667 | 6.24 | 16.93625 | 79.13 | 23.7 | 68.03 | 0.5500936
2023-10-16 | 51.45429 | 10.17833 | 13.63417 | 2.030833 | 6.535833 | 3.4875 | 0.08509195 | 0.09995591 | 7.098333 | 2.086083 | 8.075 | 9.615 | 43.33333 | 32.565 | 6.411667 | 16.944625 | 78.55 | 23.6 | 67.12 | 0.5823178
2023-10-17 | 51.61762 | 10.50583 | 13.48612 | 2.0575 | 6.425 | 3.477073 | 0.08227209 | 0.1018227 | 7.061122 | 2.099213 | 8.211667 | 9.69 | 42.54333 | 32.57833 | 6.276667 | 16.889875 | 79 | 23.5 | 67.62 | 0.5917333
2023-10-18 | 51.58928 | 10.4160735 | 13.43714 | 2.037265 | 6.417003 | 3.489329 | 0.08548319 | 0.09796448 | 7.020141 | 2.095198 | 7.986667 | 9.758333 | 43.27167 | 32.79333 | 6.19 | 16.95225 | 78.515 | 23.3 | 68.04 | 0.5838559
2023-10-19 | 51.52949 | 10.29083 | 13.35698 | 1.986667 | 6.432203 | 3.479442 | 0.09062177 | 0.09646478 | 6.924781 | 2.076976 | 7.723333 | 9.635 | 43.01 | 32.93667 | 6.695 | 16.77125 | 78.64 | 23.7 | 67.62 | 0.5709728
2023-10-20 | 51.5254 | 10.22583 | 13.40833 | 1.953626 | 6.575874 | 3.516174 | 0.09488572 | 0.0977593 | 6.834126 | 2.040165 | 7.535 | 9.435 | 43.345 | 33.11833 | 6.566667 | 16.69054 | 78.23 | 23.5 | 68.21 | 0.5556115
2023-10-21 | 51.46231 | 10.14687 | 13.64485 | 1.958376 | 6.467634 | 3.468593 | 0.09242347 | 0.09793592 | 7.183883 | 2.109526 | 7.36 | 9.403333 | 43.78 | 32.90667 | 6.55 | 16.66133 | 78.08 | 23.7 | 67.68 | 0.5646023
2023-10-22 | 51.35566 | 10.38388 | 13.75333 | 1.918333 | 6.519167 | 3.425 | 0.08913421 | 0.09937594 | 7.1675 | 2.109578 | 8.253333 | 9.896667 | 42.58333 | 32.925 | 6.341667 | 17.01042 | 77.84 | 23.5 | 67.82 | 0.5600973
2023-10-23 | 51.45833 | 10.20917 | 13.6 | 1.944167 | 6.46 | 3.490567 | 0.0913787 | 0.1002251 | 7.0825 | 2.106159 | 7.601667 | 9.135 | 43.37333 | 33.29333 | 6.596667 | 16.641875 | 78.06 | 23.5 | 67.72 | 0.5569772
2023-10-24 | 51.66167 | 10.56441 | 13.49083 | 2.001667 | 6.474167 | 3.552015 | 0.09304622 | 0.0958985 | 7.016667 | 2.083948 | 7.758333 | 9.605 | 43.52333 | 32.895 | 6.218333 | 16.85204 | 78.63 | 23.5 | 68.25 | 0.5635299
2023-10-25 | 51.59789 | 10.5260735 | 13.51462 | 1.9925 | 6.4225 | 3.483202 | 0.0886077 | 0.0954152 | 7.09212 | 2.104458 | 7.613333 | 9.24 | 43.255 | 33.31 | 6.581667 | 16.66142 | 78.42 | 23.425 | 67.1 | 0.5720312
2023-10-26 | 51.60297 | 10.29083 | 13.54385 | 2.026667 | 6.39 | 3.509167 | 0.08987627 | 0.09677906 | 7.153854 | 2.119713 | 7.893333 | 9.426667 | 43.14 | 32.98333 | 6.556667 | 16.80283 | 78.66 | 23.5 | 67.26 | 0.577535
2023-10-27 | 51.52333 | 10.3525 | 13.6826 | 1.99 | 6.446667 | 3.505833 | 0.08935305 | 0.09636 | 7.235938 | 2.122796 | 7.78 | 9.405 | 43.50667 | 32.87167 | 6.436667 | 16.79758 | 78.71 | 23.6 | 68.34 | 0.5676254
2023-10-28 | 51.535 | 10.38917 | 13.57583 | 1.983333 | 6.56 | 3.404167 | 0.0895 | 0.09408333 | 7.015833 | 2.070525 | 7.601667 | 9.318333 | 43.19667 | 33.175 | 6.708333 | 16.66446 | 78.445 | 23.5 | 67.88 | 0.5826193
2023-10-29 | 51.495 | 10.3725 | 13.75083 | 2.02 | 6.5675 | 3.386667 | 0.087 | 0.09425 | 7.183333 | 2.094386 | 7.573333 | 9.598333 | 43.13333 | 33.09 | 6.605 | 16.72267 | 78.435 | 23.6 | 67.42 | 0.5964567
2023-10-30 | 51.63833 | 10.55333 | 13.67 | 2.0075 | 6.5 | 3.400833 | 0.09016667 | 0.09375 | 7.17 | 2.104173 | 7.96 | 9.508333 | 43.28167 | 32.92833 | 6.321667 | 16.87417 | 78.82 | 23.2 | 67 | 0.5902965
2023-10-31 | 51.59 | 10.54167 | 13.83333 | 2.017916 | 6.5175 | 3.396667 | 0.09064118 | 0.09323588 | 7.315833 | 2.122656 | 7.801667 | 8.873333 | 43.69333 | 33.05833 | 6.573333 | 16.684625 | 78.185 | 23.1 | 68.32 | 0.5940871
2023-11-01 | 51.46667 | 10.46 | 13.85917 | 2.022377 | 6.504459 | 3.435 | 0.08963744 | 0.09514145 | 7.354708 | 2.130777 | 7.921667 | 9.818333 | 43.61333 | 31.93833 | 6.208333 | 16.938625 | 79.025 | 23.6 | 67.63 | 0.5887561
2023-11-02 | 51.34333 | 10.46917 | 14.07944 | 1.981329 | 6.509739 | 3.451058 | 0.08945189 | 0.09430536 | 7.569697 | 2.162955 | 7.998333 | 9.456667 | 43.57333 | 32.57333 | 6.398333 | 16.90096 | 78.93 | 23.2 | 68.07 | 0.5741223
2023-11-03 | 51.15583 | 10.33917 | 14.1 | 2.013963 | 6.65 | 3.5625 | 0.09425 | 0.09691667 | 7.45 | 2.120363 | 8.396667 | 9.791667 | 43.535 | 32.16167 | 6.115 | 17.14442 | 78.23 | 23.7 | 67.32 | 0.5653229
2023-11-04 | 51.31 | 10.3825 | 13.88583 | 2.040155 | 6.629167 | 3.555833 | 0.09525 | 0.09741667 | 7.256667 | 2.09501 | 7.806667 | 9.876667 | 43.195 | 32.64833 | 6.473333 | 16.8925 | 78.745 | 23.2 | 68.01 | 0.5737487
2023-11-05 | 51.26057 | 10.27667 | 14.02135 | 2.001753 | 6.566266 | 3.530114 | 0.09240308 | 0.09667182 | 7.45508 | 2.135582 | 7.92 | 9.3 | 43.24167 | 32.82333 | 6.715 | 16.78342 | 78.07 | 23.7 | 67.13 | 0.5670506
2023-11-06 | 51.24083 | 10.375 | 14.03091 | 2.049644 | 6.611563 | 3.439167 | 0.09153111 | 0.09885725 | 7.419348 | 2.122565 | 7.276667 | 9.036667 | 44.08333 | 32.98 | 6.623333 | 16.56508 | 79.4 | 23.4 | 67.45 | 0.5959711
2023-11-07 | 51.3147 | 10.37323 | 13.84384 | 2.00351 | 6.57494 | 3.453686 | 0.0921496 | 0.09696788 | 7.268897 | 2.105865 | 7.673333 | 9.126667 | 43.59167 | 32.82667 | 6.781667 | 16.67925 | 78.72 | 23.3 | 67.13 | 0.5801078
2023-11-08 | 51.42286 | 10.46857 | 13.69857 | 1.985714 | 6.538571 | 3.442857 | 0.093 | 0.09528571 | 7.16 | 2.095177 | 7.345 | 9.235 | 43.845 | 32.88 | 6.695 | 16.612875 | 78.04 | 23.2 | 67.42 | 0.5767635
2023-11-09
2023-11-10 | 51.41417 | 10.3 | 13.59833 | 2.015833 | 6.603333 | 3.464167 | 0.09033333 | 0.097 | 6.995 | 2.059551 | 7.888333 | 9.681667 | 43.53167 | 32.44667 | 6.451667 | 16.909125 | 77.81 | 22.8 | 67.9 | 0.58191
2023-11-11 | 51.52083 | 10.34 | 13.18083 | 2.0225 | 6.548333 | 3.478333 | 0.09175 | 0.1003333 | 6.6325 | 2.013001 | 7.768333 | 10.00667 | 42.96 | 32.78667 | 6.478333 | 16.886875 | 78.8 | 23.3 | 67.48 | 0.5814566
2023-11-12 | 51.40167 | 10.57583 | 13.44417 | 1.964167 | 6.575833 | 3.483317 | 0.09341354 | 0.1011402 | 6.868333 | 2.044744 | 7.596667 | 9.415 | 43.11833 | 33.335 | 6.535 | 16.68758 | 77.725 | 23.1 | 67.98 | 0.5638782
2023-11-13 | 51.42 | 10.62221 | 13.52083 | 1.888333 | 6.535833 | 3.483333 | 0.08778002 | 0.09842998 | 6.985 | 2.069665 | 7.821667 | 9.661667 | 42.91667 | 33.07 | 6.53 | 16.81371 | 79.005 | 23 | 68.27 | 0.5421053
2023-11-14 | 51.44417 | 10.46333 | 13.5298 | 1.933333 | 6.5925 | 3.439167 | 0.08666667 | 0.09583333 | 6.937299 | 2.052453 | 8.088333 | 9.53 | 43.165 | 33.05 | 6.166667 | 16.92379 | 79.395 | 22.8 | 67.56 | 0.5621517
2023-11-15 | 51.45833 | 10.63833 | 13.42167 | 1.9725 | 6.621667 | 3.455833 | 0.08458333 | 0.09325 | 6.8 | 2.02709 | 7.585 | 9.556667 | 43.41167 | 32.8 | 6.646667 | 16.742375 | 78.66 | 23.3 | 67.24 | 0.5707741
2023-11-16 | 51.43583 | 10.61417 | 13.3975 | 2.005 | 6.575417 | 3.471667 | 0.08198975 | 0.09591979 | 6.822083 | 2.037595 | 7.738333 | 9.233333 | 43.755 | 32.95 | 6.323333 | 16.76954 | 78.415 | 23.3 | 68.54 | 0.5775324
2023-11-17 | 51.505 | 10.57917 | 13.26583 | 2.008333 | 6.4975 | 3.448333 | 0.08166667 | 0.09516667 | 6.768333 | 2.042036 | 7.76 | 9.436667 | 43.29 | 32.94333 | 6.57 | 16.76967 | 78.86 | 22.8 | 67.04 | 0.582407
2023-11-18 | 51.46083 | 10.65167 | 13.32 | 1.996667 | 6.564167 | 3.4825 | 0.08566667 | 0.09641667 | 6.755833 | 2.029356 | 7.72 | 10.205 | 42.38667 | 33.18833 | 6.5 | 16.85992 | 78.72 | 22.4 | 68.82 | 0.5733429
2023-11-19 | 51.51833 | 10.65417 | 13.37417 | 1.992667 | 6.564167 | 3.415833 | 0.08516667 | 0.09708333 | 6.81 | 2.037647 | 8.031667 | 9.791667 | 43.60333 | 32.20333 | 6.37 | 17.001625 | 78.82 | 22.9 | 68.54 | 0.5833618
2023-11-20 | 51.49667 | 10.59667 | 13.25057 | 2.013849 | 6.3925 | 3.43498 | 0.08655478 | 0.09777581 | 6.85807 | 2.073241 | 7.856667 | 9.698333 | 43.01167 | 33.17833 | 6.255 | 16.85925 | 79 | 22.4 | 68.23 | 0.5862769
2023-11-21 | 51.55833 | 10.48 | 13.22083 | 1.99 | 6.4325 | 3.405 | 0.085 | 0.09586014 | 6.788333 | 2.05577 | 7.91 | 9.656667 | 43.54167 | 32.47333 | 6.418333 | 16.91367 | 78.865 | 23 | 67.12 | 0.5844347
2023-11-22 | 51.67833 | 10.64646 | 13.20583 | 2.0375 | 6.384167 | 3.41 | 0.08791667 | 0.09608333 | 6.821667 | 2.068741 | 7.973426 | 9.748704 | 43.3313 | 32.59806 | 6.348519 | 16.94291 | 78.19 | 22.8 | 67.97 | 0.5975073
2023-11-23 | 51.95667 | 10.61833 | 12.95833 | 2.023333 | 6.314167 | 3.396667 | 0.08783333 | 0.09558333 | 6.644167 | 2.052413 | 8.015 | 9.736667 | 43.40833 | 32.375 | 6.465 | 16.957375 | 79.36 | 23.1 | 67.57 | 0.595682
2023-11-24 | 52.08333 | 10.59083 | 12.99917 | 2.001667 | 6.26 | 3.375 | 0.08525 | 0.09275 | 6.739167 | 2.077041 | 7.930807 | 9.5671875 | 43.26305 | 32.70951 | 6.529453125 | 16.86568 | 78.54 | 23.3 | 68.19 | 0.5930864
2023-11-25 | 52.32083 | 10.63758 | 12.96417 | 1.947685 | 6.205041 | 3.308597 | 0.08539846 | 0.09212965 | 6.759126 | 2.089479 | 7.706667 | 9.553333 | 43.63667 | 32.67 | 6.433333 | 16.82033 | 78.59 | 22.5 | 67.42 | 0.588674
2023-11-26 | 52.31484 | 10.59033 | 12.98083 | 1.960319 | 6.204167 | 3.3432 | 0.08745641 | 0.09711406 | 6.776667 | 2.092378 | 7.653333 | 9.35625 | 43.43917 | 33.07417 | 6.477083 | 16.729125 | 79.09 | 23.3 | 67.03 | 0.5863602
2023-11-27 | 52.34583 | 10.505 | 13.07917 | 2.004793 | 6.284464 | 3.31886 | 0.08685703 | 0.1000919 | 6.794703 | 2.081448 | 8.456667 | 9.748333 | 42.60167 | 32.99 | 6.203333 | 17.05833 | 78.59 | 23.4 | 67.32 | 0.6040605
2023-11-28 | 52.33167 | 10.494558 | 12.92975 | 2.001194 | 6.174167 | 3.2875 | 0.08716667 | 0.09725 | 6.755587 | 2.094378 | 7.9 | 9.845 | 42.95333 | 33.015 | 6.286667 | 16.90475 | 78.19 | 23.6 | 67.64 | 0.6087281
2023-11-29 | 52.35 | 10.45323 | 12.95667 | 2.020833 | 6.199167 | 3.2475 | 0.08683333 | 0.09508333 | 6.7575 | 2.090203 | 7.42 | 9 | 43.61833 | 33.18333 | 6.778333 | 16.55542 | 78.38 | 23.5 | 67.76 | 0.6222735
2023-11-30 | 52.31417 | 10.64583 | 13.07667 | 2.0125 | 6.22 | 3.219167 | 0.08866667 | 0.09489501 | 6.856667 | 2.102497 | 8.078333 | 9.458333 | 43.78333 | 32.34 | 6.34 | 16.95529 | 79.25 | 22.7 | 67.74 | 0.6251618
2023-12-01 | 52.33499 | 10.57333 | 13.1225 | 2.0225 | 6.164167 | 3.19309 | 0.08565291 | 0.09067586 | 6.958333 | 2.129039 | 8.315 | 9.751667 | 43.11667 | 32.535 | 6.281667 | 17.053625 | 78.03 | 23.6 | 67.62 | 0.633399
2023-12-02 | 52.47083 | 10.62833 | 12.92099 | 1.965425 | 6.065 | 3.1475 | 0.08425 | 0.09390082 | 6.855994 | 2.130614 | 7.816667 | 9.2 | 43.72833 | 32.79 | 6.465 | 16.78083 | 78.795 | 22.7 | 66.79 | 0.6244399
2023-12-03 | 52.71583 | 10.65667 | 12.80417 | 1.9685 | 5.973779 | 3.148767 | 0.08567989 | 0.09381099 | 6.830388 | 2.143828 | 7.918333 | 9.696667 | 43.00333 | 33.16 | 6.221667 | 16.88279 | 79.21 | 22.6 | 67.39 | 0.6251654
2023-12-04 | 52.68167 | 10.58167 | 12.6825 | 1.970833 | 6.120833 | 3.1375 | 0.08880472 | 0.09053761 | 6.561667 | 2.072892 | 8.088333 | 9.758333 | 43.01667 | 32.72167 | 6.415 | 16.953625 | 79.11 | 22.5 | 67.25 | 0.6281541
2023-12-05 | 52.63367 | 10.59417 | 12.79083 | 2.005 | 6.134167 | 3.1575 | 0.0849947 | 0.09263544 | 6.656667 | 2.085544 | 7.831667 | 9.441667 | 43.61333 | 32.7 | 6.413333 | 16.83796 | 78.71 | 22.65 | 68.26 | 0.634996
2023-12-06 | 52.59951 | 10.55941 | 12.87583 | 1.981822 | 6.065 | 3.152701 | 0.0857752 | 0.09033508 | 6.810833 | 2.123328 | 7.731667 | 9.761667 | 43.40667 | 32.79167 | 6.458333 | 16.86879 | 78.73 | 23 | 67.2 | 0.6286107
2023-12-07 | 52.56583 | 10.6225 | 12.90583 | 2.005833 | 6.1 | 3.138164 | 0.0864479 | 0.08910431 | 6.805833 | 2.115855 | 7.476667 | 9.693333 | 44.66167 | 31.75 | 6.418333 | 16.87233 | 79.25 | 22.7 | 68.56 | 0.6391742
2023-12-08 | 52.5572 | 10.6374 | 12.89167 | 2.066764 | 6.151667 | 3.124167 | 0.08881762 | 0.09225 | 6.74 | 2.095863 | 7.44 | 9.01 | 44.05833 | 32.89167 | 6.6 | 16.61833 | 77.94 | 23.4 | 67.26 | 0.6615408
2023-12-09 | 52.61917 | 10.519725 | 12.84083 | 2.020188 | 6.135697 | 3.103641 | 0.08517139 | 0.08867238 | 6.705136 | 2.093026 | 8.53 | 10.18333 | 42.23833 | 32.925 | 6.123333 | 17.16225 | 78.845 | 23.4 | 68.72 | 0.6509089
2023-12-10 | 52.59333 | 10.53475 | 12.82443 | 2.01 | 6.095833 | 3.091578 | 0.08441703 | 0.09105238 | 6.728595 | 2.103816 | 7.57 | 9.008333 | 44.10167 | 32.62167 | 6.698333 | 16.66608 | 78.505 | 22.85 | 67.34 | 0.6501534
2023-12-11 | 52.63 | 10.63417 | 12.87386 | 2.011143 | 6.11 | 3.103333 | 0.08699503 | 0.09046477 | 6.763862 | 2.107212 | 7.9 | 8.958333 | 43.84667 | 32.86667 | 6.428333 | 16.76533 | 78.04 | 22.8 | 67.82 | 0.648059
2023-12-12 | 52.62534 | 10.62583 | 12.9125 | 2.013783 | 6.166667 | 3.107108 | 0.08623955 | 0.09205496 | 6.745833 | 2.094384 | 7.846667 | 9.113333 | 43.69667 | 32.99122 | 6.351667 | 16.77288 | 78.025 | 23.5 | 68.35 | 0.6481214
2023-12-13 | 52.62947 | 10.68917 | 12.82083 | 1.993333 | 6.06668 | 3.089115 | 0.08693226 | 0.09360606 | 6.754154 | 2.113373 | 7.658333 | 9.128333 | 43.48667 | 33.06833 | 6.658333 | 16.66971 | 78.125 | 23 | 67.23 | 0.6452762
2023-12-14 | 52.66436 | 10.5575 | 12.86583 | 2.018573 | 6.093333 | 3.105 | 0.08567993 | 0.088294 | 6.7725 | 2.111609 | 7.773333 | 9.99 | 44.35833 | 31.77333 | 6.105 | 17.04308 | 78.84 | 23.6 | 66.95 | 0.6501039
2023-12-15 | 52.57417 | 10.615 | 12.90417 | 1.951667 | 6.116667 | 3.140107 | 0.08787982 | 0.08676646 | 6.7875 | 2.109824 | 7.893333 | 9.55 | 43.21 | 32.88333 | 6.463333 | 16.84533 | 78.91 | 22.5 | 67.5 | 0.6215288
2023-12-16 | 52.21833 | 10.405 | 13.045 | 1.935 | 6.289167 | 3.196667 | 0.09166667 | 0.0875 | 6.755833 | 2.074622 | 7.543333 | 9.4 | 43.30333 | 33.16333 | 6.59 | 16.67958 | 78.61 | 22.8 | 68.12 | 0.605318
2023-12-17 | 52.40083 | 10.44167 | 12.92417 | 1.939167 | 6.25 | 3.149167 | 0.09083333 | 0.08925 | 6.674167 | 2.068358 | 8.076667 | 9.478333 | 43.51167 | 32.53 | 6.403333 | 16.92933 | 78.525 | 23 | 67.31 | 0.6157714
2023-12-18 | 52.49583 | 10.5675 | 12.88167 | 1.950833 | 6.123333 | 3.118333 | 0.08783333 | 0.09458333 | 6.758333 | 2.103905 | 7.613333 | 9.248333 | 43.41167 | 33.14667 | 6.58 | 16.67925 | 79.335 | 22.9 | 66.86 | 0.6256013
2023-12-19 | 52.4 | 10.50583 | 12.9325 | 1.97142 | 6.179092 | 3.143156 | 0.08524457 | 0.09633421 | 6.753408 | 2.093083 | 8.078333 | 9.548333 | 42.865 | 33.055 | 6.453333 | 16.88029 | 78.35 | 23.5 | 67.48 | 0.6272102
2023-12-20 | 52.457 | 10.555 | 12.874 | 1.946 | 6.1221 | 3.14 | 0.0874 | 0.0946 | 6.7519 | 2.103089 | 7.92 | 9.118333 | 44.50333 | 32.355 | 6.103333 | 16.89475 |  |  | 67.12 | 0.6197452
2023-12-21 | 52.48833 | 10.58167 | 12.925 | 1.978333 | 6.141667 | 3.14 | 0.08288869 | 0.09332548 | 6.783333 | 2.10454 | 8.365 | 9.6525 | 43.8775 | 31.955 | 6.15 | 17.13025 |  |  |  | 0.6300425
2023-12-22 | 52.08667 | 10.61406575 | 13.08939 | 1.984739 | 6.236667 | 3.237621 | 0.089988 | 0.09361982 | 6.852727 | 2.099234 | 7.956667 | 9.423333 | 42.98667 | 33.23833 | 6.395 | 16.8185 | 78.245 | 23.1 | 67.7 | 0.613024
2023-12-23 | 51.22083 | 10.55333 | 13.48167 | 1.965833 | 6.535 | 3.545 | 0.09385812 | 0.09935681 | 6.946667 | 2.06327 | 8.503333 | 9.726667 | 42.51333 | 33.01667 | 6.24 | 17.05975 | 78.355 | 23.2 | 67.36 | 0.5545369
2023-12-24 | 51.18833 | 10.40583 | 13.76833 | 1.973333 | 6.610833 | 3.555833 | 0.09375 | 0.09883333 | 7.1575 | 2.082815 | 7.736667 | 9.703333 | 43.56333 | 32.81667 | 6.18 | 16.87442 | 79.12 | 23.5 | 67.42 | 0.5549566
2023-12-25 | 51.09273 | 10.48833 | 13.92082 | 1.938417 | 6.664167 | 3.583333 | 0.09397516 | 0.09512804 | 7.256649 | 2.089021 | 7.508333 | 8.991667 | 43.585 | 33.19167 | 6.723333 | 16.585875 | 78.05 | 23.6 | 67.59 | 0.5409536
2023-12-28
2023-12-29 | 50.83125 | 10.1775 | 14.16625 | 1.99125 | 6.72125 | 3.63875 | 0.091625 | 0.09675 | 7.445 | 2.107654 | 8.06 | 9.828 | 42.808 | 32.6 | 6.704 | 16.9251 | 78.68 | 23.6 | 66.9 | 0.5472346
2023-12-30 | 50.28583 | 10.40745 | 14.37083 | 2.056667 | 6.871667 | 3.685833 | 0.0902328 | 0.09772617 | 7.499167 | 2.091833 | 8.258333 | 10.05167 | 43.53333 | 31.94 | 6.216667 | 17.15229 | 78.68 | 23.1 | 67.58 | 0.5579923
2023-12-31 | 50.45167 | 10.33667 | 14.29833 | 2.086667 | 6.800833 | 3.6425 | 0.09383333 | 0.09728433 | 7.4975 | 2.102642 | 7.901111 | 9.603889 | 43.53111 | 32.55333 | 6.41 | 16.89646 | 78.72 | 22.8 | 66.99 | 0.5728666
2024-01-01 | 50.7075 | 10.4256315 | 14.1025 | 2.000954 | 6.8175 | 3.563333 | 0.09372925 | 0.09789006 | 7.285 | 2.068839 | 8.016667 | 9.895 | 42.79667 | 32.88333 | 6.408333 | 16.93925 | 78.85 | 22.2 | 67.1 | 0.5615401
2024-01-02 | 51.67333 | 10.4760735 | 13.495 | 2.084429 | 6.394023 | 3.43225 | 0.08702325 | 0.09336955 | 7.100977 | 2.110662 | 7.945 | 9.601667 | 43.355 | 32.66333 | 6.435 | 16.89354 | 78.62 | 22.5 | 67.45 | 0.607307
2024-01-03 | 51.97167 | 10.58667 | 13.24667 | 2.116667 | 6.289167 | 3.401667 | 0.08383333 | 0.09425 | 6.9575 | 2.106919 | 8.545 | 9.753333 | 42.73833 | 32.53 | 6.433333 | 17.094875 | 78.99 | 22.7 | 68.54 | 0.622244
2024-01-04 | 51.90583 | 10.53 | 13.33918 | 2.034167 | 6.358333 | 3.415833 | 0.08728915 | 0.09711517 | 6.980842 | 2.0981 | 8.176667 | 9.843333 | 43.29667 | 32.33333 | 6.35 | 17.03925 | 78.865 | 23 | 67.84 | 0.5955111
2024-01-05 | 51.84083 | 10.47083 | 13.50333 | 2.071667 | 6.3575 | 3.42 | 0.08433333 | 0.09616829 | 7.145833 | 2.1244 | 7.686667 | 9.398333 | 43.36167 | 32.92333 | 6.63 | 16.73675 | 78.835 | 22.85 | 67.46 | 0.6057505
2024-01-06 | 51.89917 | 10.4175 | 13.45583 | 2.083333 | 6.344167 | 3.398333 | 0.08522662 | 0.09916498 | 7.111667 | 2.121076 | 8.061667 | 9.433333 | 43.65833 | 32.54 | 6.306667 | 16.93196 | 79.38 | 22.9 | 68.35 | 0.6130456
2024-01-07 | 51.89327 | 10.5325 | 13.41167 | 2.120833 | 6.346667 | 3.4075 | 0.08583333 | 0.0965 | 7.065 | 2.113267 | 7.965 | 9.583333 | 43.54833 | 32.61 | 6.293333 | 16.922875 | 78.83 | 22.3 | 67.64 | 0.6224016
2024-01-08 | 51.92917 | 10.68656575 | 13.39753 | 2.094952 | 6.301667 | 3.28635 | 0.08169896 | 0.09235169 | 7.095861 | 2.126281 | 7.576667 | 9.48 | 43.10333 | 33.315 | 6.525 | 16.69533 | 79.53 | 23.301 | 68.04 | 0.637471
2024-01-09 | 51.82333 | 10.51917 | 13.34667 | 2.095833 | 6.3225 | 3.3325 | 0.0855 | 0.09391667 | 7.024167 | 2.111306 | 7.273333 | 9.151667 | 44.03167 | 32.83667 | 6.706667 | 16.58325 | 78.13 | 23.4 | 67.51 | 0.6289072
2024-01-10 | 51.8075 | 10.46833 | 13.42167 | 2.1125 | 6.360833 | 3.391667 | 0.08791667 | 0.09791667 | 7.060833 | 2.110156 | 7.373333 | 9.273333 | 44.055 | 32.99 | 6.308333 | 16.67342 | 78.69 | 23.2 | 67.81 | 0.6228501
2024-01-11 | 51.81583 | 10.55833 | 13.4125 | 2.106667 | 6.365 | 3.419167 | 0.08658333 | 0.1010833 | 7.030833 | 2.10741 | 8.291667 | 9.121667 | 42.92667 | 33.00667 | 6.653333 | 16.84979 | 78.185 | 23 | 68.54 | 0.6161345
2024-01-12 | 51.49833 | 10.46333 | 13.65417 | 2.066667 | 6.53 | 3.533333 | 0.08533333 | 0.1004167 | 7.08 | 2.09121 | 7.686667 | 9.493333 | 43.57333 | 32.71 | 6.536667 | 16.78633 | 77.81 | 23.1 | 67.42 | 0.5849057
2024-01-13 | 51.34417 | 10.56426 | 13.92333 | 2.047466 | 6.579404 | 3.534167 | 0.08744208 | 0.0988106 | 7.258929 | 2.116309 | 7.658333 | 9.561667 | 43.61833 | 32.60833 | 6.553333 | 16.79646 | 78.8 | 23 | 67.23 | 0.5793348
2024-01-14 | 51.2425 | 10.41539 | 13.965 | 2.066529 | 6.6475 | 3.530833 | 0.08785273 | 0.09943192 | 7.219167 | 2.100929 | 7.923333 | 9.661667 | 42.95 | 33.10333 | 6.361667 | 16.86358 | 78.81 | 23.3 | 68.24 | 0.5852809
2024-01-15 | 51.32083 | 10.4174 | 13.9075 | 2.058887 | 6.551667 | 3.519167 | 0.08730534 | 0.098 | 7.255833 | 2.123846 | 7.615 | 9.358333 | 43.49333 | 32.89 | 6.643333 | 16.712375 | 77.865 | 23.6 | 67.2 | 0.5850496
2024-01-16 | 51.48583 | 10.49167 | 13.51417 | 2.013333 | 6.455833 | 3.475 | 0.08553772 | 0.1020775 | 7.0475 | 2.094021 | 7.848333 | 9.366667 | 42.98833 | 33.16 | 6.636667 | 16.75179 | 78.125 | 22.8 | 67.64 | 0.5793765
2024-01-17 | 51.565 | 10.4775 | 13.44833 | 1.965 | 6.370833 | 3.387164 | 0.08539712 | 0.1008333 | 7.0775 | 2.111008 | 7.41 | 9.09 | 43.69667 | 33.16333 | 6.64 | 16.58892 | 78.71 | 22.7 | 68.01 | 0.5801314
2024-01-18 | 51.4743 | 10.5525 | 13.43 | 2.0025 | 6.37 | 3.388271 | 0.08388108 | 0.09705896 | 7.06 | 2.108354 | 8.401667 | 9.67 | 43.89833 | 31.89167 | 6.138333 | 17.15104 | 78.19 | 22.9 | 67.07 | 0.5910093
2024-01-19 | 51.48417 | 10.495 | 13.45083 | 1.979167 | 6.3775 | 3.374167 | 0.08545528 | 0.09787693 | 7.063333 | 2.109453 | 8.028333 | 9.52 | 43.75 | 32.34333 | 6.358333 | 16.94771 | 79.08 | 23.4 | 67.85 | 0.5865646
2024-01-20 | 51.51545 | 10.52364 | 13.48364 | 1.988182 | 6.41 | 3.427273 | 0.08536364 | 0.09675425 | 7.073636 | 2.103659 | 7.52 | 9.416667 | 43.59 | 32.87667 | 6.596667 | 16.70333 | 78.16 | 23 | 67.54 | 0.5801061
2024-01-21 | 51.42583 | 10.59667 | 13.53167 | 2.018333 | 6.4575 | 3.429167 | 0.08725 | 0.09633333 | 7.074167 | 2.09564 | 7.085 | 9.54 | 43.27667 | 33.32833 | 6.77 | 16.53104 | 78.2 | 22.9 | 68.1 | 0.5885784
2024-01-22 | 51.47743 | 10.62808125 | 13.52583 | 2.002988 | 6.440833 | 3.474056 | 0.08796618 | 0.09413195 | 7.085 | 2.100196 | 7.785 | 9.766667 | 43.45833 | 32.76833 | 6.221667 | 16.89579 | 79.07 | 22.4 | 67.64 | 0.5765561
2024-01-23 | 51.4575 | 10.51417 | 13.62 | 2.045 | 6.456667 | 3.44 | 0.091 | 0.09966667 | 7.163333 | 2.109571 | 7.8 | 9.675 | 43.41167 | 32.71667 | 6.396667 | 16.86508 | 78.745 | 23.2 | 67.25 | 0.5944767
2024-01-24 | 51.335 | 10.62583 | 13.74667 | 2.009167 | 6.510833 | 3.461667 | 0.088 | 0.09808333 | 7.235833 | 2.111428 | 8.22 | 9.831667 | 43.78167 | 32.02167 | 6.145 | 17.11133 | 79.255 | 23.2 | 68.34 | 0.5804044
2024-01-25 | 51.3025 | 10.44583 | 13.75833 | 1.989167 | 6.52 | 3.458333 | 0.085 | 0.0976504 | 7.238333 | 2.110261 | 8.086667 | 9.645 | 43.8 | 32.11333 | 6.355 | 17.006 | 79.4 | 23.3 | 67.15 | 0.5751807
2024-01-26 | 51.2875 | 10.46667 | 13.86833 | 1.985833 | 6.58 | 3.52 | 0.08491667 | 0.1010833 | 7.288333 | 2.107812 | 7.368333 | 9.516667 | 43.69 | 32.87167 | 6.553333 | 16.683625 | 78.51 | 23.3 | 68.12 | 0.5641572
2024-01-27 | 51.25333 | 10.43323 | 13.96333 | 2.049175 | 6.475164 | 3.4923 | 0.08068899 | 0.1007565 | 7.488169 | 2.156626 | 7.748333 | 9.565 | 42.985 | 33.20833 | 6.493333 | 16.77071 | 78.83 | 22.8 | 67.24 | 0.5867694
2024-01-28 | 51.27917 | 10.49088 | 13.72667 | 2.071667 | 6.445 | 3.45 | 0.08325 | 0.1022811 | 7.281667 | 2.129995 | 7.946667 | 9.558889 | 43.28 | 32.84167 | 6.372222 | 16.87907 | 78.45 | 23.1 | 67.97 | 0.6004831
2024-01-29 | 51.3375 | 10.4825 | 13.59417 | 2.048333 | 6.398333 | 3.436667 | 0.08258333 | 0.1011667 | 7.195833 | 2.124731 | 7.71875 | 9.971806 | 44.01417 | 32.16708 | 6.128056 | 16.98249 | 78.3 | 23.5 | 67.36 | 0.5960233
2024-01-30 | 51.3525 | 10.59083 | 13.50583 | 2.085833 | 6.4 | 3.436667 | 0.08716667 | 0.10125 | 7.105833 | 2.110444 | 7.72 | 9.501667 | 44.03667 | 32.435 | 6.306667 | 16.85875 | 79.095 | 22.8 | 67.22 | 0.606935
2024-01-31 | 51.35417 | 10.575 | 13.5375 | 2.095833 | 6.4075 | 3.403333 | 0.087 | 0.1018333 | 7.13 | 2.112952 | 7.981667 | 9.635 | 43.23167 | 32.73 | 6.421667 | 16.90396 | 79.39 | 22.8 | 68.11 | 0.6158178
2024-02-01 | 51.3 | 10.54583 | 13.57417 | 2.110833 | 6.428333 | 3.455833 | 0.0835 | 0.1033333 | 7.145833 | 2.11176 | 7.445 | 9.298333 | 43.665 | 32.91667 | 6.675 | 16.64921 | 78.02 | 23 | 67.1 | 0.610803
2024-02-02 | 51.272 | 10.43 | 13.634 | 2.114 | 6.472 | 3.468 | 0.0824 | 0.1002 | 7.162 | 2.106739 | 7.393333 | 9.566667 | 43.97333 | 32.78 | 6.286667 | 16.74717 | 78.48 | 23.4 | 68.26 | 0.6095732
2024-02-03 | 51.24 | 10.495 | 13.6875 | 2.11 | 6.51 | 3.4575 | 0.0835 | 0.101375 | 7.1775 | 2.10256 | 7.91 | 9.395 | 43.2625 | 32.6425 | 6.79 | 16.80175 | 78.4 | 23.8 |  | 0.6102675
2024-02-04 | 51.2475 | 10.4775 | 13.67917 | 2.143333 | 6.453333 | 3.449167 | 0.086 | 0.1045 | 7.225833 | 2.119925 | 7.83 | 9.47 | 43.50167 | 32.82333 | 6.375 | 16.83517 | 78.32 | 23.4 | 67.35 | 0.6214061
2024-02-05 | 51.30667 | 10.38833 | 13.65333 | 2.164167 | 6.400833 | 3.43 | 0.08290736 | 0.1022766 | 7.2525 | 2.133122 | 7.886667 | 9.573333 | 42.995 | 33.04 | 6.505 | 16.82508 | 78.51 | 23 | 68.23 | 0.6309524
2024-02-06 | 51.2982 | 10.48941 | 13.55194 | 2.116453 | 6.421745 | 3.430051 | 0.08506038 | 0.1031895 | 7.13019 | 2.110456 | 7.867222 | 9.317778 | 43.42333 | 32.73611 | 6.655556 | 16.78921 | 78.99 | 23.2 | 67.69 | 0.6170323
2024-02-07 | 51.27466 | 10.46828 | 13.70583 | 2.058638 | 6.459186 | 3.474987 | 0.08593465 | 0.1024995 | 7.246647 | 2.12211 | 7.928333 | 9.318333 | 43.11167 | 33.22167 | 6.42 | 16.792875 | 78.745 | 23 | 67.36 | 0.592416
2024-02-08 | 51.27813 | 10.5230425 | 13.645 | 2.052757 | 6.469167 | 3.478333 | 0.084 | 0.10025 | 7.175833 | 2.109303 | 7.694583 | 9.420833 | 43.59042 | 32.79375 | 6.500417 | 16.7747 | 78.74 | 23.1 | 68.02 | 0.5901553
2024-02-09 | 51.2525 | 10.46583 | 13.68917 | 2.051667 | 6.510833 | 3.493333 | 0.084 | 0.1015833 | 7.178333 | 2.102706 | 8.068333 | 9.665 | 43.61333 | 32.42927 | 6.2234375 | 16.99199 | 78.415 | 23.4 | 67.62 | 0.5873092
2024-02-10 | 51.26667 | 10.57917 | 13.615 | 2.096667 | 6.494167 | 3.531667 | 0.08445605 | 0.1032446 | 7.120833 | 2.096697 | 7.73 | 9.723333 | 43.65833 | 32.46 | 6.428333 | 16.874 | 78.79 | 23 | 68.42 | 0.5936763
2024-02-11 | 51.27405 | 10.525 | 13.6075 | 2.086667 | 6.470833 | 3.4925 | 0.08708333 | 0.1019167 | 7.136667 | 2.103013 | 7.745 | 9.446667 | 43.27917 | 32.91417 | 6.615 | 16.76329 | 78.54 | 23.4 | 67.24 | 0.5974708
2024-02-12 | 51.17172 | 10.52609 | 13.68091 | 2.050377 | 6.596364 | 3.568182 | 0.0874426 | 0.1073024 | 7.09 | 2.074486 | 8.076667 | 9.643333 | 43.64167 | 32.31 | 6.328333 | 16.98733 | 78.09 | 23.2 | 67.71 | 0.574628
2024-02-13 | 51.28167 | 10.51323 | 13.60167 | 2.057555 | 6.418333 | 3.448782 | 0.08833773 | 0.1073241 | 7.183333 | 2.119437 | 7.496667 | 9.406667 | 43.05167 | 33.41667 | 6.628333 | 16.63667 | 78.585 | 23 | 68.04 | 0.5966034
2024-02-14 | 51.2325 | 10.43583 | 13.675 | 2.064167 | 6.4775 | 3.501667 | 0.08811575 | 0.1090833 | 7.1975 | 2.111308 | 8.093333 | 9.758333 | 42.95667 | 32.88 | 6.311667 | 16.95467 | 79 | 22.4 | 67.62 | 0.5894812
2024-02-15 | 51.20583 | 10.62083 | 13.70083 | 2.106667 | 6.4525 | 3.5 | 0.09033333 | 0.1075 | 7.248333 | 2.123529 | 7.825 | 9.351667 | 44.53333 | 32.37 | 5.92 | 16.929625 | 80.1 | 21.4 | 67.48 | 0.6019048
2024-02-16 | 51.24316 | 10.67667 | 13.71604 | 2.030378 | 6.474167 | 3.481667 | 0.08811798 | 0.1067325 | 7.241871 | 2.118692 | 7.611667 | 10.275 | 44.025 | 32.25333 | 5.835 | 17.033875 | 78.885 | 23.1 | 68.46 | 0.5831628
2024-02-17 | 51.185 | 10.5375 | 13.72 | 2.094167 | 6.565 | 3.495 | 0.08962039 | 0.1070136 | 7.155 | 2.090013 | 7.85 | 9.75 | 42.75167 | 33.31 | 6.338333 | 16.8395 | 79.135 | 22.925 | 67.98 | 0.5991893
2024-02-18 | 51.18816 | 10.7160735 | 13.64917 | 2.0775 | 6.514167 | 3.509167 | 0.08740955 | 0.1118732 | 7.135 | 2.095436 | 7.643333 | 9.202667 | 43.815 | 32.90167 | 6.436667 | 16.72653 | 78.01 | 22.1 | 68.14 | 0.5920209
2024-02-19 | 51.175 | 10.56583 | 13.74083 | 2.044167 | 6.515 | 3.503333 | 0.0855 | 0.10475 | 7.225833 | 2.109221 | 7.825 | 9.7 | 43.01667 | 33.16667 | 6.291667 | 16.84646 | 79.37 | 23.15 | 67.54 | 0.5834919
2024-02-20 | 51.7325 | 10.73808125 | 13.43083 | 2.048043 | 6.364209 | 3.388248 | 0.08387267 | 0.1072612 | 7.066625 | 2.110436 | 8.315 | 9.63 | 43.83667 | 31.99833 | 6.22 | 17.09829 | 78.78333 | 22.8 | 67.62 | 0.6044548
2024-02-21 | 52.09417 | 10.62333 | 13.34668 | 2.064179 | 6.278524 | 3.3175 | 0.08335038 | 0.1087529 | 7.068153 | 2.125867 | 8.038333 | 9.743333 | 42.87167 | 33.11667 | 6.23 | 16.925875 | 79.19333 | 23 | 68.12 | 0.6222091
2024-02-22 | 52.235 | 10.72083 | 13.17417 | 2.018832 | 6.138333 | 3.3575 | 0.08072135 | 0.1106848 | 7.035833 | 2.146278 | 8.295 | 9.71 | 43.22167 | 32.58333 | 6.19 | 17.05079 | 79.415 | 22.6 | 67.68 | 0.6012902
2024-02-23 | 52.2375 | 10.65823 | 13.23002 | 2.004751 | 6.254947 | 3.380833 | 0.08343602 | 0.1032451 | 6.975075 | 2.115242 | 8.113333 | 9.776667 | 42.85333 | 32.98333 | 6.273333 | 16.95833 | 79.09 | 23.05 | 68.26 | 0.5929755
2024-02-24 | 52.22333 | 10.6875 | 13.19667 | 1.976667 | 6.23 | 3.370833 | 0.08316667 | 0.1034167 | 6.966667 | 2.118386 | 7.725 | 9.34 | 43.34167 | 33 | 6.593333 | 16.736375 | 78.56 | 22.9 | 67.15 | 0.586403
2024-02-25 | 52.21 | 10.56333 | 13.16833 | 2.00539 | 6.221667 | 3.355833 | 0.082834 | 0.1047603 | 6.946667 | 2.116731 | 7.901667 | 9.908333 | 42.69 | 32.93 | 6.57 | 16.88071 | 78.375 | 23.3 | 67.52 | 0.5975833
2024-02-26 | 52.30684 | 10.58167 | 13.05333 | 1.940833 | 6.086667 | 3.346667 | 0.08174949 | 0.1033149 | 6.966667 | 2.145287 | 7.815 | 10.205 | 43.07333 | 32.55667 | 6.35 | 16.97171 | 79.035 | 23.225 | 67.84 | 0.5799303
2024-02-27 | 52.31333 | 10.55917 | 13.02 | 2.076667 | 6.050833 | 3.3075 | 0.07991667 | 0.1075833 | 6.969167 | 2.15187 | 7.815375 | 9.906667 | 43.19 | 32.445 | 6.643333 | 16.89429375 | 78.2 | 22.9 | 68.16 | 0.627866
2024-02-28 | 52.2425 | 10.58573 | 13.17083 | 2.018333 | 6.086667 | 3.344167 | 0.08025 | 0.1087811 | 7.084167 | 2.164523 | 7.6453125 | 9.573889 | 43.42889 | 32.92944 | 6.422778 | 16.78224 | 78.51 | 23.3 | 67.92 | 0.6035385
2024-02-29 | 52.26833 | 10.62333 | 13.175 | 2.013333 | 6.106667 | 3.369167 | 0.08058333 | 0.1115332 | 7.068333 | 2.157586 | 7.981667 | 9.49 | 43.47333 | 32.86167 | 6.193333 | 16.90329 | 78.34 | 23.3 | 67.22 | 0.5975761
2024-03-01 | 52.24083 | 10.7075 | 13.26 | 1.960133 | 6.144167 | 3.368333 | 0.07994037 | 0.1069728 | 7.115833 | 2.15825 | 8.114267 | 9.695133 | 43.09813 | 32.88933 | 6.203133 | 16.96629 | 78.585 | 23.1 | 68.05 | 0.5819297
2024-03-02 | 52.19667 | 10.71167 | 13.27875 | 2.063085 | 6.132253 | 3.309167 | 0.08128772 | 0.109001 | 7.146494 | 2.165446 | 7.795 | 10.05167 | 43.21667 | 32.725 | 6.211667 | 16.947125 | 79.635 | 23 | 67.96 | 0.6234454
2024-03-03 | 52.1875 | 10.53333 | 13.17667 | 2.1075 | 6.145 | 3.343333 | 0.0827509 | 0.1095649 | 7.031667 | 2.144607 | 7.941667 | 9.413333 | 43.31333 | 32.73 | 6.601667 | 16.83271 | 79.09 | 23.2 | 67.06 | 0.6303589
2024-03-04 | 52.19417 | 10.54917 | 13.2425 | 2.0275 | 6.138333 | 3.35 | 0.081 | 0.10725 | 7.104167 | 2.157407 | 8.268333 | 9.72 | 42.92833 | 32.69 | 6.393333 | 17.00379 | 79.135 | 23 | 67.69 | 0.6052239
2024-03-05 | 52.20583 | 10.52167 | 13.255 | 1.977224 | 6.167878 | 3.345355 | 0.08069052 | 0.1106655 | 7.087122 | 2.149136 | 8.219583 | 9.445417 | 42.55083 | 33.19667 | 6.5875 | 16.86940625 | 78.915 | 23.2 | 68.1 | 0.5910357
2024-03-06 | 52.20678 | 10.65653 | 13.25 | 1.984444 | 6.112222 | 3.314444 | 0.08087079 | 0.1095556 | 7.137778 | 2.167924 | 8.1855 | 9.026 | 44.0495 | 32.7095 | 6.0295 | 16.9295375 | 78.785 | 22.6 | 67.13 | 0.5987261
2024-03-07 | 52.16 | 10.7 | 13.265 | 1.9925 | 6.13 | 3.3125 | 0.07925 | 0.1105 | 7.135 | 2.163991 | 7.505 | 9.18 | 43.575 | 32.85 | 6.89 | 16.622375 |  |  | 67.75 | 0.6015094
2024-03-08 | 52.19 | 10.68125 | 13.41 | 1.95 | 6.1025 | 3.33 | 0.081 | 0.11125 | 7.3075 | 2.197668 | 8.63 | 10.1625 | 44.0475 | 30.81 | 6.35 | 17.364125 | 78.545 | 22.5 |  | 0.5855856
2024-03-09 | 52.2475 | 10.5474 | 13.21757 | 1.982258 | 6.111667 | 3.3275 | 0.08131473 | 0.1076378 | 7.105906 | 2.162861 | 7.808333 | 9.181667 | 43.71167 | 33.1 | 6.198333 | 16.78479 | 77.94 | 23.3 | 68.02 | 0.59572
2024-03-10 | 52.2225 | 10.56583 | 13.26167 | 2.014167 | 6.1225 | 3.311667 | 0.082 | 0.1111667 | 7.139167 | 2.166248 | 7.793333 | 10.6 | 43.22667 | 32.13 | 6.25 | 17.08267 | 79.09 | 23 | 68.48 | 0.6082033
2024-03-11 | 52.265 | 10.60933 | 13.21667 | 2.021833 | 6.124167 | 3.273833 | 0.07995 | 0.1065667 | 7.0925 | 2.158159 | 8.198333 | 9.523333 | 43.14667 | 32.865 | 6.266667 | 16.95654 | 79.09 | 23.15 | 67.82 | 0.6175737
2024-03-12 | 52.21417 | 10.5425 | 13.28083 | 2.014167 | 6.13 | 3.265 | 0.07958333 | 0.1105 | 7.150833 | 2.166699 | 8.411667 | 9.961667 | 42.81 | 32.60833 | 6.208333 | 17.115375 | 79.21 | 23.2 | 67.45 | 0.6168964
2024-03-13 | 52.2225 | 10.56583 | 13.2725 | 2.0775 | 6.1125 | 3.280833 | 0.08133333 | 0.1109167 | 7.16 | 2.171473 | 8.506667 | 10.05833 | 43.75833 | 31.70667 | 5.97 | 17.28192 | 79.685 | 22.35 | 68.55 | 0.6332233
2024-03-14 | 52.1875 | 10.40667 | 13.2925 | 2.024167 | 6.168333 | 3.341667 | 0.0815 | 0.1115833 | 7.124167 | 2.155185 | 8.055 | 9.768333 | 43.00667 | 32.74167 | 6.428333 | 16.94196 | 79.255 | 23.1 | 67.87 | 0.6057357
2024-03-15 | 52.17417 | 10.44167 | 13.31417 | 1.976667 | 6.22 | 3.358638 | 0.0813842 | 0.113936 | 7.094167 | 2.140749 | 7.635 | 9.478333 | 43.395 | 32.98 | 6.511667 | 16.746625 | 78.4 | 22.8 | 67.4 | 0.5885321
2024-03-16 | 52.18333 | 10.48 | 13.22417 | 2.076667 | 6.108333 | 3.34 | 0.08183832 | 0.1099973 | 7.115833 | 2.165093 | 7.923333 | 9.54 | 43.10333 | 32.97 | 6.463333 | 16.84342 | 78.89 | 22.5 | 68.24 | 0.6217565
2024-03-17 | 52.16167 | 10.37667 | 13.3325 | 1.978333 | 6.186667 | 3.338333 | 0.08301047 | 0.1108883 | 7.145833 | 2.155257 | 7.601667 | 9.436667 | 42.8 | 33.38667 | 6.775 | 16.65104 | 78.14 | 23.4 | 67.8 | 0.5926111
2024-03-18 | 52.17917 | 10.58417 | 13.2525 | 1.985833 | 6.194807 | 3.350833 | 0.081 | 0.1085441 | 7.057693 | 2.139908 | 8.216667 | 10.44 | 44.15333 | 31.21667 | 5.973333 | 17.30792 | 79.205 | 22.4 | 68.15 | 0.5926386
2024-03-19 | 52.1825 | 10.49667 | 13.27712 | 1.985706 | 6.1875 | 3.360833 | 0.08256609 | 0.1070164 | 7.089622 | 2.14586 | 9.138333 | 10.36 | 43.28833 | 31.55 | 5.663333 | 17.56254 | 78.41 | 23.4 | 67.55 | 0.5908373
2024-03-20 | 52.23083 | 10.6625 | 13.1925 | 2.053333 | 6.13 | 3.280833 | 0.08208333 | 0.1104167 | 7.0625 | 2.152308 | 8.158333 | 10.04833 | 44.73667 | 31.345 | 5.711667 | 17.25979 | 78.94 | 23.1 | 67.06 | 0.6258573
2024-03-21 | 52.2175 | 10.6025 | 13.31538 | 1.993206 | 6.17 | 3.326484 | 0.08116354 | 0.112611 | 7.145376 | 2.158176 | 8.286667 | 9.75 | 43.66833 | 32.28833 | 6.006667 | 17.1115 | 79.59 | 22.9 | 67.62 | 0.5991931
2024-03-22 | 52.22424 | 10.50906575 | 13.25076 | 1.99466 | 6.177901 | 3.333333 | 0.08249969 | 0.1086434 | 7.07286 | 2.144961 | 8.47 | 9.533333 | 43.02667 | 32.565 | 6.405 | 17.042 | 78.32 | 23 | 68.02 | 0.5983981
2024-03-23 | 52.20917 | 10.55667 | 13.315 | 2.023558 | 6.192075 | 3.335833 | 0.0826625 | 0.1105676 | 7.122925 | 2.150361 | 8.215 | 9.958333 | 43.38333 | 32.29 | 6.153333 | 17.100875 | 78.48 | 22.9 | 67.78 | 0.6066124
2024-03-24 | 52.14417 | 10.56667 | 13.37333 | 2.065833 | 6.194167 | 3.348333 | 0.08325 | 0.1074167 | 7.179167 | 2.159246 | 7.883333 | 9.64 | 43.26 | 32.87 | 6.346667 | 16.87492 | 78.295 | 23.2 | 67.09 | 0.6169736
2024-03-25 | 52.17833 | 10.50833 | 13.33614 | 1.969409 | 6.1975 | 3.3475 | 0.08250568 | 0.1053218 | 7.138643 | 2.151935 | 8.203333 | 9.648333 | 43.98 | 32.16667 | 6.001667 | 17.08625 | 78.575 | 23.3 | 67.1 | 0.5883225
2024-03-26 | 52.17917 | 10.56274 | 13.29333 | 1.978623 | 6.2 | 3.335 | 0.08093191 | 0.1045819 | 7.093333 | 2.144371 | 7.694167 | 9.78375 | 44.99425 | 31.55617 | 5.972083 | 17.0321 | 78.485 | 23.26667 | 67.79 | 0.5932901
2024-03-27 | 52.17583 | 10.5710735 | 13.31167 | 1.984284 | 6.196667 | 3.328333 | 0.08164146 | 0.1078391 | 7.115007 | 2.148435 | 8.338056 | 9.954028 | 44.89086 | 31.0465 | 5.770694 | 17.31584 | 78.96 | 22.5 | 67.27 | 0.5961794
2024-03-28 | 52.18667 | 10.60167 | 13.3425 | 2.011667 | 6.214167 | 3.337332 | 0.08254569 | 0.1081079 | 7.128333 | 2.147159 | 8.258333 | 9.383333 | 43.54333 | 32.49 | 6.325 | 16.98079 | 78.89 | 23 | 67.92 | 0.6027768
2024-03-29 | 52.0375 | 10.45917 | 13.365 | 1.996667 | 6.255833 | 3.385 | 0.08458333 | 0.109 | 7.090833 | 2.136565 | 8.198333 | 9.193333 | 43.945 | 32.43667 | 6.226667 | 16.955875 | 78.075 | 23.3 | 67.42 | 0.5898572
2024-03-30 | 51.53818 | 10.41364 | 13.71273 | 2.044545 | 6.429091 | 3.523636 | 0.08736364 | 0.1069091 | 7.251818 | 2.133051 | 7.721667 | 9.758333 | 43.51333 | 32.47667 | 6.53 | 16.86004 | 78.95 | 23.1 | 67.78 | 0.5802374
2024-03-31 | 51.45849 | 10.46226 | 13.66518 | 2.075215 | 6.405564 | 3.522316 | 0.08700757 | 0.1089039 | 7.259615 | 2.133408 | 8.014444 | 9.471111 | 43.95611 | 32.345 | 6.213333 | 16.95814 | 78.035 | 23 | 67.84 | 0.589162
2024-04-01 | 51.45667 | 10.52838 | 13.68583 | 2.07 | 6.470833 | 3.55 | 0.08341667 | 0.1043333 | 7.215 | 2.115205 | 7.693333 | 9.281667 | 43.54 | 32.845 | 6.64 | 16.72742 | 78.765 | 23.5 | 67.06 | 0.5830986
2024-04-02 | 51.41417 | 10.57667 | 13.69417 | 2.0775 | 6.4575 | 3.525 | 0.084 | 0.1066667 | 7.236667 | 2.120841 | 7.27 | 9.646667 | 43.91333 | 32.82667 | 6.343333 | 16.71208 | 78.855 | 22.8 | 68.06 | 0.5893617
2024-04-03 | 51.42 | 10.51583 | 13.5875 | 2.055833 | 6.461667 | 3.545 | 0.08633333 | 0.1033333 | 7.125833 | 2.102854 | 7.67 | 9.465 | 44.62667 | 31.96167 | 6.276667 | 16.89133 | 78.495 | 23.1 | 67.82 | 0.5799248
2024-04-04 | 51.29333 | 10.56667 | 13.65749 | 2.025 | 6.513333 | 3.514868 | 0.08830015 | 0.1020621 | 7.144156 | 2.097381 | 7.705 | 9.386667 | 43.895 | 32.59333 | 6.42 | 16.80454 | 78.16 | 23.2 | 67.44 | 0.5761241
2024-04-05 | 51.15917 | 10.41622 | 13.83583 | 2.075833 | 6.81 | 3.419167 | 0.09152888 | 0.1086477 | 7.025833 | 2.032689 | 7.291667 | 9.448333 | 44.73667 | 32.11667 | 6.406667 | 16.74979 | 77.925 | 23.3 | 67.26 | 0.6071167
2024-04-06 | 50.82 | 10.47 | 14.1025 | 2.09 | 6.999167 | 3.4725 | 0.09317874 | 0.1127135 | 7.103333 | 2.015419 | 7.523333 | 9.47 | 44.04667 | 32.68 | 6.28 | 16.77942 | 78.25 | 23.1 | 68.2 | 0.6018719
2024-04-08 | 50.3654 | 10.414 | 14.382 | 2.122 | 7.238 | 3.554 | 0.09292301 | 0.109729 | 7.144 | 1.987346 | 7.125833 | 8.945833 | 44.00083 | 33.06333 | 6.864167 | 16.46552 | 79.32 | 22.8 | 67.55 | 0.5970737
2024-04-09 | 50.44667 | 10.565 | 14.47167 | 2.093333 | 7.16 | 3.545 | 0.09233333 | 0.1016667 | 7.311667 | 2.021241 | 8 | 9.86 | 43.72667 | 32.22667 | 6.186667 | 17.02833 | 78.36 | 23.2 |  | 0.5905031
2024-04-10 | 50.855 | 10.38667 | 13.8975 | 2.138484 | 6.688333 | 3.541172 | 0.09208073 | 0.1026337 | 7.209167 | 2.078789 | 8.303333 | 9.846667 | 43.51167 | 32.14833 | 6.19 | 17.11708 | 79.15 | 23.4 | 67.38 | 0.6038916
2024-04-11 | 51.285 | 10.47833 | 13.65917 | 2.073333 | 6.374167 | 3.45 | 0.08958333 | 0.1015503 | 7.285 | 2.143021 | 7.721667 | 9.596667 | 43.98 | 32.545 | 6.156667 | 16.88496 | 78.28 | 23.2 | 67.62 | 0.6009662
2024-04-12 | 51.18583 | 10.43 | 13.98917 | 1.973333 | 6.52 | 3.525 | 0.08716667 | 0.09941667 | 7.469167 | 2.145848 | 7.535 | 9.503333 | 43.435 | 32.90833 | 6.618333 | 16.71404 | 78.91 | 23.2 | 67.52 | 0.5598109
2024-04-13 | 51.1475 | 10.54745 | 14.02917 | 2.009167 | 6.558333 | 3.495 | 0.08583333 | 0.1083333 | 7.470833 | 2.139309 | 7.85 | 9.646667 | 43.645 | 32.66333 | 6.195 | 16.91017 | 79.18 | 23 | 67.46 | 0.5748689
2024-04-14 | 50.92333 | 10.44667 | 14.04583 | 2.005 | 6.608333 | 3.58 | 0.08775 | 0.1050833 | 7.4375 | 2.125833 | 7.723333 | 9.768333 | 44.05833 | 32.05333 | 6.396667 | 16.92433 | 79.22 | 23.2 | 67.34 | 0.5600559
2024-04-15 | 50.59811 | 10.49083 | 14.17473 | 2.049268 | 6.654167 | 3.637319 | 0.08549714 | 0.1026965 | 7.520565 | 2.130284 | 7.795 | 9.621667 | 44.21833 | 32.13167 | 6.233333 | 16.93871 | 78.38 | 22.5 | 67.68 | 0.5634007
2024-04-16 | 50.61604 | 10.526616 | 14.13833 | 2.050439 | 6.6125 | 3.6225 | 0.08960964 | 0.1060648 | 7.525833 | 2.138592 | 8.09 | 9.776667 | 44.15667 | 31.91167 | 6.065 | 17.09033 | 79.23 | 22.8 |  | 0.5660286
2024-04-17 | 50.76772 | 10.60891 | 13.96644 | 2.087026 | 6.449829 | 3.615 | 0.0902198 | 0.1092212 | 7.516609 | 2.165499 | 7.965 | 9.568333 | 43.705 | 32.535 | 6.226667 | 16.938125 | 79.04 | 23.1 | 68.02 | 0.577324
2024-04-18 | 50.74417 | 10.55333 | 14.035 | 2.08 | 6.558333 | 3.625833 | 0.08891667 | 0.1076667 | 7.476667 | 2.140133 | 7.496667 | 9.851667 | 43.77167 | 32.45667 | 6.423333 | 16.83017 | 79.37 | 23 | 67.58 | 0.5736612
2024-04-19 | 50.72583 | 10.37 | 14.00583 | 2.063807 | 6.536667 | 3.620833 | 0.08641667 | 0.1039167 | 7.469167 | 2.142951 | 7.926667 | 9.886667 | 43.21833 | 32.57667 | 6.391667 | 16.94642 | 78.58 | 22.8 | 67.96 | 0.5699811
2024-04-20 | 50.6925 | 10.41 | 14.075 | 2.066667 | 6.53 | 3.598333 | 0.08883333 | 0.1053333 | 7.545 | 2.155618 | 8.075 | 9.775 | 43.86667 | 32.18 | 6.103333 | 17.053375 | 79.8 | 23.7 | 67.42 | 0.57434
2024-04-21 | 50.65667 | 10.43441 | 14.09167 | 2.076645 | 6.59 | 3.631667 | 0.08714111 | 0.105249 | 7.501667 | 2.138437 | 8.365 | 9.905 | 43.51833 | 31.95167 | 6.26 | 17.15196 | 79.295 | 23 | 68.12 | 0.5718159
2024-04-22 | 50.685 | 10.41 | 14.05583 | 2.098333 | 6.556667 | 3.664167 | 0.08656282 | 0.104668 | 7.499167 | 2.143893 | 8.181667 | 9.806667 | 43.09833 | 32.56333 | 6.35 | 17.012125 | 78.88 | 23.5 | 67.68 | 0.5726632
2024-04-23 | 50.70458 | 10.54667 | 14.07417 | 2.031667 | 6.634667 | 3.655833 | 0.08945647 | 0.1033549 | 7.4395 | 2.121357 | 8.028333 | 9.615 | 43.68 | 32.33833 | 6.338333 | 16.96546 | 78.94 | 23 | 68.36 | 0.5557328
2024-04-24 | 50.6525 | 10.50667 | 14.0975 | 2.08 | 6.621667 | 3.631667 | 0.08791667 | 0.1061667 | 7.475833 | 2.129168 | 7.863333 | 9.566667 | 44.06667 | 32.36 | 6.143333 | 16.93992 | 78.16 | 23.3 | 67.15 | 0.5727398
2024-04-25 | 50.63333 | 10.49333 | 14.05917 | 2.135 | 6.645 | 3.665 | 0.08766667 | 0.1073333 | 7.414167 | 2.115844 | 7.645 | 9.431667 | 43.505 | 32.87167 | 6.546667 | 16.74796 | 79.37 | 22.9 | 67.59 | 0.5825375
2024-04-26 | 50.60917 | 10.595 | 14.18924 | 2.094816 | 6.735 | 3.7025 | 0.08858333 | 0.1089124 | 7.454238 | 2.106954 | 8.418333 | 10.39833 | 43.695 | 31.455 | 6.033333 | 17.32429 | 79.09 | 22.9 | 68.26 | 0.5657841
2024-04-27 | 50.57167 | 10.60167 | 14.27417 | 2.039167 | 6.776667 | 3.738333 | 0.08641667 | 0.1056667 | 7.4975 | 2.106454 | 7.675 | 9.621667 | 43.70667 | 32.63 | 6.366667 | 16.835875 | 78.19 | 23.3 | 67.76 | 0.5454748
2024-04-28 | 50.505 | 10.41833 | 14.3975 | 2.110833 | 6.818333 | 3.6275 | 0.0862972 | 0.1096477 | 7.579167 | 2.112578 | 7.948333 | 9.393333 | 44.745 | 31.97667 | 5.936667 | 17.006625 | 78.75 | 23.2 | 67.26 | 0.5818975
2024-04-29 | 50.58083 | 10.59941 | 14.36917 | 2.095104 | 6.760833 | 3.639084 | 0.08534842 | 0.108941 | 7.608333 | 2.126085 | 7.65974 | 9.537578125 | 43.82164 | 32.67005 | 6.31099 | 16.82341 | 78.87 | 22.5 | 67.78 | 0.575723
2024-04-30 | 50.21875 | 10.475 | 14.55625 | 2.054081 | 6.975 | 3.7425 | 0.08547105 | 0.1135847 | 7.58125 | 2.086652 | 7.855 | 9.755 | 44.1775 | 32.21 | 6.0025 | 17.002 | 79.04 | 23 | 67.26 | 0.5488527
2024-05-01 | 49.785 | 10.435 | 14.87083 | 1.992876 | 7.003532 | 3.754998 | 0.08676588 | 0.1111632 | 7.867301 | 2.123788 | 7.852 | 9.386 | 43.402 | 32.97 | 6.39 | 16.8117 | 78.63 | 23.3 | 67.44 | 0.5307262
2024-05-02 | 50.18167 | 10.48167 | 14.67392 | 2.048333 | 6.846667 | 3.77195 | 0.08533261 | 0.1068508 | 7.827253 | 2.143357 | 7.803333 | 9.833889 | 43.10167 | 32.95311 | 6.308333 | 16.8795 | 78.54 | 23.2 | 67.82 | 0.5430436
2024-05-03 | 50.355 | 10.491 | 14.42 | 2.095 | 6.793 | 3.73 | 0.0855 | 0.1078 | 7.627 | 2.122947 | 7.08 | 9.912 | 45.538 | 31.196 | 6.274 | 16.8731 | 79.815 | 22.6 | 67.7 | 0.5616622
2024-05-04 | 50.395 | 10.49 | 14.39839 | 2.041667 | 6.795 | 3.748333 | 0.08489624 | 0.1090312 | 7.603389 | 2.119133 | 7.83 | 9.821667 | 44.63333 | 31.42833 | 6.286667 | 17.04067 | 79.145 | 23.2 | 68.48 | 0.5446865
2024-05-05 | 50.41417 | 10.50667 | 14.41083 | 2.089167 | 6.803333 | 3.7425 | 0.08608333 | 0.10825 | 7.6075 | 2.118944 | 8.143333 | 9.64 | 44.21667 | 31.58 | 6.42 | 17.064 | 79.63 | 22.3 | 67.52 | 0.5582276
2024-05-06 | 50.46167 | 10.59 | 14.32833 | 2.083333 | 6.778333 | 3.786667 | 0.08641667 | 0.10775 | 7.515833 | 2.113851 | 7.916296 | 9.701296 | 43.88 | 32.13593 | 6.366667 | 17.07045 | 79.65 | 22.7 | 67.99 | 0.5501761
2024-05-07 | 51.1825 | 10.44333 | 13.67917 | 2.105 | 6.485833 | 3.620943 | 0.08483333 | 0.1060833 | 7.1875 | 2.109267 | 7.738333 | 9.863333 | 44.83167 | 31.35 | 6.216667 | 17.04004 | 79.78 | 23.1 | 68.11 | 0.5813402
2024-05-08 | 51.545 | 10.54417 | 13.51667 | 2.099167 | 6.303333 | 3.579403 | 0.08509333 | 0.1053917 | 7.205 | 2.145037 | 7.365 | 9.631667 | 44.63833 | 32.02667 | 6.338333 | 16.81671 | 79.735 | 23.3 | 67.33 | 0.5864571
2024-05-09 | 51.66741 | 10.65167 | 13.49917 | 2.017181 | 6.360833 | 3.542842 | 0.0831122 | 0.09611692 | 7.1275 | 2.122371 | 7.786667 | 9.611667 | 43.325 | 32.69833 | 6.578333 | 16.8265 | 79.275 | 23 | 67.56 | 0.5693681
2024-05-10 | 51.63 | 10.5769392 | 13.65 | 1.97 | 6.4 | 3.458 | 0.08313622 | 0.09574146 | 7.188 | 2.13283 | 7.746667 | 9.8 | 42.83667 | 33.14333 | 6.473333 | 16.815 | 79.52 |  | 68.02 | 0.5696935
2024-05-11 | 51.54 | 10.525 | 13.6525 | 2.0775 | 6.3875 | 3.555 | 0.08175 | 0.0945 | 7.265 | 2.137716 | 8.125 | 9.9525 | 43.2325 | 32.17 | 6.52 | 17.03225 | 79.42 | 22.8 |  | 0.5843882
2024-05-12 | 51.98167 | 10.66308125 | 13.45638 | 1.94 | 6.324997 | 3.487888 | 0.08313665 | 0.09426275 | 7.131379 | 2.12756 | 7.855 | 9.831667 | 43.55167 | 32.33 | 6.431667 | 16.937125 | 79.83 | 22.9 | 67.9 | 0.5562105
2024-05-13 | 52.14843 | 10.60406575 | 13.33583 | 1.979105 | 6.307335 | 3.455833 | 0.08438967 | 0.09516464 | 7.028498 | 2.114542 | 7.89 | 9.671667 | 43.89833 | 32.13 | 6.41 | 16.946 | 79.04 | 23 | 67.4 | 0.5726852
2024-05-14 | 52.13333 | 10.53833 | 13.29583 | 2.0054 | 6.244167 | 3.444167 | 0.08459621 | 0.09508652 | 7.051667 | 2.129388 | 7.89 | 9.96 | 43.50667 | 32.44667 | 6.196667 | 16.98958 | 79.195 | 22.8 | 68.13 | 0.58226
2024-05-15 | 52.10583 | 10.48 | 13.33247 | 1.995829 | 6.281201 | 3.431264 | 0.08393015 | 0.09581315 | 7.051271 | 2.122732 | 8.066667 | 9.681667 | 44.125 | 32.25667 | 5.87 | 17.06442 | 79.13 | 22.9 | 67.4 | 0.5816601
2024-05-16 | 52.1192 | 10.51917 | 13.32 | 1.988381 | 6.229167 | 3.442918 | 0.08317953 | 0.09402645 | 7.090833 | 2.138452 | 8.098333 | 9.861667 | 43.03167 | 32.67167 | 6.336667 | 16.988625 | 79.125 | 23.2 | 67.71 | 0.577528
2024-05-17 | 51.84149 | 10.32755025 | 13.595 | 2.025833 | 6.414167 | 3.457407 | 0.08383333 | 0.09339062 | 7.180833 | 2.119611 | 8.216667 | 9.711667 | 43.085 | 32.59833 | 6.388333 | 16.99825 | 79.39 | 23.2 | 68.04 | 0.5859401
2024-05-18 | 51.5725 | 10.51417 | 13.85833 | 1.938333 | 6.436667 | 3.486081 | 0.08343722 | 0.0937469 | 7.421667 | 2.153458 | 7.805 | 9.838333 | 43.30167 | 32.47833 | 6.576667 | 16.88779 | 79.87 | 23.3 | 68.58 | 0.5560207
2024-05-19 | 51.5495 | 10.4756315 | 13.69943 | 1.962728 | 6.272994 | 3.503549 | 0.08097331 | 0.09196616 | 7.426436 | 2.184248 | 8.651667 | 10.46167 | 42.68333 | 32.03833 | 6.165 | 17.319875 | 79.765 | 22.4 | 68.12 | 0.5602115
2024-05-20 | 51.55667 | 10.44417 | 13.845 | 1.9425 | 6.275833 | 3.471783 | 0.07751058 | 0.09482852 | 7.569167 | 2.206193 | 8.015 | 9.713333 | 43.65167 | 32.31333 | 6.306667 | 16.98379 | 78.93 | 22.9 | 67.64 | 0.5595108
2024-05-21 | 51.58417 | 10.51833 | 13.72558 | 1.941667 | 6.215833 | 3.398333 | 0.07975 | 0.09225 | 7.509749 | 2.208193 | 8.078333 | 9.733333 | 43.24 | 32.55833 | 6.39 | 16.96721 | 79.675 | 22.3 | 67.43 | 0.5713585
2024-05-22 | 51.6375 | 10.3925 | 13.60417 | 1.979167 | 6.33 | 3.405 | 0.07997575 | 0.09002658 | 7.274167 | 2.149286 | 8.001229 | 9.567 | 43.48042 | 32.68458 | 6.2675 | 16.92693 | 79.48 | 22.7 | 67.79 | 0.5812531
2024-05-23 | 51.69333 | 10.54406575 | 13.72083 | 1.984472 | 6.346667 | 3.387142 | 0.07949308 | 0.09202018 | 7.374167 | 2.162048 | 8.131667 | 9.511667 | 43.81333 | 32.255 | 6.288333 | 16.99421 | 79.77 | 22.9 | 68.23 | 0.5858838
2024-05-24 | 51.54 | 10.44333 | 13.555 | 2.013445 | 6.401354 | 3.448333 | 0.08457695 | 0.0925167 | 7.153646 | 2.117927 | 7.845 | 9.62 | 43.74833 | 32.66833 | 6.121667 | 16.915875 | 79.16 | 22.7 | 67.84 | 0.5838893
2024-05-25 | 51.5325 | 10.57167 | 13.49417 | 2.006719 | 6.408333 | 3.484167 | 0.0851903 | 0.1063333 | 7.085833 | 2.105771 | 7.651667 | 9.64 | 44.985 | 31.655 | 6.068333 | 16.97446 | 79.42 | 23.2 |  | 0.5759537
2024-05-26 | 51.5725 | 10.5325 | 13.49667 | 1.984167 | 6.38 | 3.461667 | 0.08525 | 0.09791667 | 7.116667 | 2.11551 | 7.86 | 9.541667 | 43.93333 | 32 | 6.665 | 16.893 | 79.84 | 23.3 | 67.75 | 0.5731825
2024-05-27 | 51.555 | 10.51875 | 13.5475 | 2.04 | 6.44 | 3.5025 | 0.084625 | 0.09628695 | 7.1075 | 2.103677 | 8.205 | 9.6775 | 43.91 | 32.1075 | 6.1 | 17.08225 | 80.02 | 22.8 | 67.42 | 0.5824411
2024-05-28 | 51.55333 | 10.66 | 13.50667 | 1.98 | 6.406667 | 3.426667 | 0.082 | 0.09833333 | 7.1 | 2.10842 | 8.44 | 10.035 | 43.455 | 31.865 | 6.205 | 17.209 | 79.52 | 22.6 |  | 0.577821
2024-05-29 | 51.57667 | 10.58833 | 13.53229 | 1.978914 | 6.385 | 3.443333 | 0.08397116 | 0.09319277 | 7.147288 | 2.119432 | 8.37 | 9.393333 | 43.42 | 32.63333 | 6.183333 | 17.01992 | 78.69 |  | 68.3 | 0.5747089
2024-05-30 | 51.65917 | 10.71417 | 13.51667 | 2.015 | 6.278333 | 3.48 | 0.08208333 | 0.09291667 | 7.238333 | 2.153497 | 7.675 | 9.391667 | 43.715 | 32.54667 | 6.671667 | 16.76396 | 80.03 | 22.4 | 69.06 | 0.579023
2024-05-31 | 51.60783 | 10.46524 | 13.5325 | 2.015 | 6.229819 | 3.489167 | 0.08413512 | 0.09013412 | 7.302681 | 2.172625 | 8.011667 | 9.501667 | 43.76667 | 32.39167 | 6.328333 | 16.94004 | 79.42 | 23 | 69.54 | 0.5775018
2024-06-01 | 51.5475 | 10.06422 | 13.53833 | 2.100833 | 6.374167 | 3.505 | 0.08628078 | 0.09326849 | 7.164167 | 2.124559 | 7.975 | 9.458333 | 43.96667 | 32.45833 | 6.141667 | 16.94479 | 78.72 | 22.95 | 69.3 | 0.5993818
2024-06-02 | 51.50426 | 10.4195 | 13.69777 | 2.098333 | 6.3175 | 3.407798 | 0.08519574 | 0.09395537 | 7.380274 | 2.168455 | 7.941224 | 9.691901 | 44.38849 | 31.62167 | 6.393333 | 17.02286 | 78.695 | 23.1 | 69.56 | 0.6157446
2024-06-03 | 51.49833 | 10.5125 | 13.66917 | 2.089167 | 6.335 | 3.430833 | 0.08466667 | 0.09358333 | 7.334167 | 2.158057 | 7.707279 | 9.511784 | 44.78 | 31.70333 | 6.2975 | 16.93129 | 79.01 | 23 | 69.17 | 0.6089385
2024-06-04 | 51.46 | 10.46667 | 13.5725 | 2.1325 | 6.355 | 3.394167 | 0.08625 | 0.09091667 | 7.2175 | 2.136014 | 7.665 | 9.707222 | 44.23889 | 31.95778 | 6.431111 | 16.90351 | 78.62 | 22.8 | 69.83 | 0.6282838
2024-06-05 | 51.43167 | 10.45823 | 13.67967 | 2.035376 | 6.3925 | 3.4125 | 0.08787534 | 0.09124052 | 7.287174 | 2.140175 | 8.024583 | 9.901806 | 43.68806 | 32.24903 | 6.136528 | 17.04665 | 79.11 | 22.5 | 70.06 | 0.5964471
2024-06-06 | 51.38875 | 10.42 | 13.66 | 2.077584 | 6.415567 | 3.41 | 0.08652656 | 0.09189928 | 7.244433 | 2.129358 | 8.479722 | 10.15083 | 44.36139 | 31.21194 | 5.796111 | 17.3639375 | 79.66 | 22.8 | 69.96 | 0.6092622
2024-06-07 | 51.40625 | 10.39667 | 13.74417 | 2.073542 | 6.377917 | 3.410417 | 0.087 | 0.095375 | 7.36625 | 2.155079 | 8.0675 | 9.7475 | 44.29583 | 31.66 | 6.229167 | 17.0803125 | 79.755 | 23.3 |  | 0.6080024
2024-06-08 | 51.54417 | 10.47083 | 13.55417 | 2.0575 | 6.289167 | 3.35886 | 0.08384119 | 0.08897479 | 7.265 | 2.155286 | 8.244167 | 9.226667 | 44.57 | 31.625 | 6.376667 | 17.03958 | 79.43 | 22.4 | 69.52 | 0.6125591
2024-06-09 | 51.51013 | 10.58946 | 13.65821 | 2.07 | 6.306667 | 3.380358 | 0.08341844 | 0.08792315 | 7.351544 | 2.165796 | 8.255 | 9.338333 | 43.99167 | 31.89917 | 6.51625 | 17.00359375 | 79.215 | 22.6 | 69.15 | 0.6123611
2024-06-10 | 51.50333 | 10.38417 | 13.655 | 2.095 | 6.315833 | 3.359167 | 0.08175 | 0.09216667 | 7.339167 | 2.162186 | 8.254583 | 9.517917 | 43.72042 | 32.34229 | 6.164896 | 17.03875 | 78.45 | 23.2 | 69.59 | 0.6236666
2024-06-11 | 51.48333 | 10.50417 | 13.6975 | 2.079167 | 6.415 | 3.423333 | 0.08525 | 0.09516667 | 7.2825 | 2.135484 | 7.668333 | 9.701667 | 44.34333 | 31.88833 | 6.398333 | 16.91546 | 79.665 | 22.6 | 70.12 | 0.6073515
2024-06-12 | 51.3975 | 10.37083 | 13.62917 | 2.106667 | 6.425 | 3.3825 | 0.08825 | 0.09371846 | 7.204167 | 2.121854 | 8.022222 | 9.813889 | 43.66778 | 32.35444 | 6.141667 | 17.0215 | 79.28 | 23.4 | 69.1 | 0.6228135
2024-06-13 | 51.522 | 10.548 | 13.542 | 2.026632 | 6.364 | 3.39288 | 0.0840097 | 0.08768851 | 7.178 | 2.128247 | 8.156667 | 10.06333 | 43.41333 | 32.29333 | 6.073333 | 17.11225 |  |  | 70.04 | 0.597319
2024-06-14 | 51.42545 | 10.41091 | 13.53779 | 2.076678 | 6.39866 | 3.432727 | 0.08332836 | 0.09151754 | 7.139126 | 2.116527 | 8.432 | 9.494 | 44.104 | 31.594 | 6.376 | 17.1271 | 79.07 | 23.1 |  | 0.6049645
2024-06-15 | 51.44 | 10.455 | 13.62167 | 2.08 | 6.366667 | 3.399167 | 0.08441667 | 0.09608333 | 7.255 | 2.139749 | 7.915 | 9.821667 | 44.11667 | 32.35333 | 5.793333 | 17.04554 | 80.005 | 22.5 | 70.34 | 0.6119147
2024-06-16 | 51.64364 | 10.46091 | 13.54182 | 2.015455 | 6.387273 | 3.385455 | 0.08545455 | 0.09436364 | 7.154545 | 2.120246 | 7.961667 | 9.363333 | 44.095 | 32.53667 | 6.043333 | 16.93379 | 79.09 | 23.3 | 69.74 | 0.5953276
2024-06-17 | 51.62417 | 10.5425 | 13.65833 | 2.100833 | 6.455833 | 3.401135 | 0.08 | 0.09841667 | 7.2025 | 2.115749 | 7.785 | 9.425 | 43.68167 | 32.50333 | 6.605 | 16.81354 | 78.89 | 23.2 | 69.56 | 0.617686
2024-06-18 | 51.585 | 10.4925 | 13.53167 | 2.1025 | 6.406667 | 3.418333 | 0.08266667 | 0.10025 | 7.125 | 2.112343 | 7.715 | 9.921667 | 43.925 | 32.22667 | 6.211667 | 16.95546 | 79.735 | 23.4 | 69.94 | 0.6150658
2024-06-19 | 51.5625 | 10.4925 | 13.61167 | 2.051667 | 6.568333 | 3.354435 | 0.08401638 | 0.09735425 | 7.043333 | 2.072554 | 8.546667 | 10.08 | 42.85167 | 32.36833 | 6.153333 | 17.2025 | 78.55 | 22.9 | 70.05 | 0.611628
2024-06-20 | 51.5425 | 10.39828 | 13.58818 | 2.037801 | 6.49924 | 3.37 | 0.08257359 | 0.09574757 | 7.088939 | 2.091136 | 8.093333 | 9.65 | 43.64667 | 32.56167 | 6.048333 | 17.00975 | 78.965 | 23 | 69.85 | 0.6046888
2024-06-21 | 51.515 | 10.52 | 13.70667 | 2.015 | 6.476667 | 3.3825 | 0.08166667 | 0.094 | 7.23 | 2.116667 | 8.393333 | 9.625 | 43.24667 | 32.36333 | 6.371667 | 17.06 | 79.24 | 22.8 | 70.12 | 0.5957132
2024-06-22 | 51.47583 | 10.39083 | 13.61 | 2.11 | 6.528333 | 3.3875 | 0.08375 | 0.1013333 | 7.081667 | 2.085833 | 8.086667 | 9.691667 | 43.74667 | 32.16 | 6.315 | 17.015 | 79.58 | 23.3 | 69.09 | 0.6228782
2024-06-23 | 51.48833 | 10.555 | 13.67917 | 2.085833 | 6.495833 | 3.4 | 0.08483333 | 0.09725 | 7.183333 | 2.105833 | 7.696667 | 9.341667 | 44.66833 | 32.04833 | 6.245 | 16.87667 | 78.99 | 22.8 | 69.5 | 0.6134804
2024-06-24 | 51.48 | 10.36364 | 13.68909 | 2.086364 | 6.514545 | 3.428182 | 0.08563636 | 0.09754545 | 7.174545 | 2.100909 | 8.246 | 9.678 | 43.574 | 32.086 | 6.416 | 17.048 | 79.36 | 23 | 69.82 | 0.6085919
2024-06-25 | 51.44917 | 10.37083 | 13.56083 | 2.144167 | 6.65 | 3.465 | 0.08775 | 0.09716667 | 6.910833 | 2.041667 | 8.181667 | 9.58 | 44.59333 | 31.62 | 6.026667 | 17.12333 | 78.745 | 22.7 | 70.14 | 0.6188071
2024-06-26 | 51.46917 | 10.39667 | 13.63167 | 2.123333 | 6.541667 | 3.405 | 0.0895 | 0.101 | 7.09 | 2.084167 | 7.333333 | 9.556667 | 44.2 | 32.675 | 6.401667 | 16.75167 | 78.805 | 23 | 69.45 | 0.6235928
2024-06-27 | 51.72333 | 10.69083 | 13.53417 | 2.1 | 6.4 | 3.401667 | 0.08425 | 0.1006667 | 7.134167 | 2.115 | 7.4 | 10.03167 | 44.44 | 32.13 | 5.998333 | 16.92667 | 79.57 | 22.8 | 69.86 | 0.6173444
2024-06-28 | 51.69667 | 10.48 | 13.69 | 1.979167 | 6.5375 | 3.365 | 0.08175 | 0.09458333 | 7.1525 | 2.095 | 7.633333 | 9.531667 | 43.52667 | 32.74333 | 6.565 | 16.76833 | 79.24 | 23 | 70.45 | 0.5881625
2024-06-29 | 51.73333 | 10.47833 | 13.51632 | 2.116996 | 6.4975 | 3.361667 | 0.08421847 | 0.09268047 | 7.018824 | 2.080782 | 7.89 | 9.481667 | 43.74333 | 32.45833 | 6.426667 | 16.88217 | 79.88 | 22.6 | 70.12 | 0.6297459
2024-06-30 | 51.73333 | 10.55167 | 13.4875 | 2.1375 | 6.481667 | 3.368333 | 0.0835 | 0.09941667 | 7.005833 | 2.081288 | 7.583333 | 9.763333 | 43.98 | 32.52 | 6.153333 | 16.87492 | 78.75 | 23.1 | 69.54 | 0.6345868
2024-07-01 | 51.65333 | 10.55083 | 13.48833 | 2.138333 | 6.5675 | 3.339417 | 0.08699902 | 0.09327385 | 6.920833 | 2.054554 | 8.045 | 9.948333 | 43.815 | 32.16667 | 6.025 | 17.08421 | 79.61 | 23 |  | 0.6403313
2024-07-02 | 52.39917 | 10.57583 | 13.01333 | 2.073333 | 6.253333 | 3.18009 | 0.08558333 | 0.09241667 | 6.76 | 2.081554 | 8.093333 | 9.9 | 42.66333 | 33.04833 | 6.295 | 16.96158 | 79.065 | 22.8 | 70.26 | 0.6519732
2024-07-03 | 52.60833 | 10.46583 | 12.82583 | 1.989167 | 6.240833 | 3.17 | 0.08391667 | 0.09208333 | 6.585 | 2.055218 | 7.83 | 10 | 43.42167 | 32.61 | 6.138333 | 16.9715 | 79.105 | 23.1 | 69.26 | 0.6274974
2024-07-04 | 52.77713 | 10.66922 | 12.75596 | 1.999988 | 6.140484 | 3.059686 | 0.08362386 | 0.08831709 | 6.61548 | 2.077645 | 7.89 | 9.825 | 43.40167 | 32.89833 | 5.985 | 16.95592 | 78.82 | 23.6 | 69.62 | 0.653658
2024-07-05 | 53.52172 | 10.585 | 12.23961 | 1.987334 | 5.66171 | 2.994373 | 0.08536999 | 0.08155285 | 6.577901 | 2.163532 | 8.533333 | 9.52 | 43.795 | 32.25167 | 5.9 | 17.1645 | 79.225 | 22.7 | 70.72 | 0.6636894
2024-07-07 | 54.04667 | 10.48667 | 11.51 | 2.020833 | 5.565833 | 2.91 | 0.07758333 | 0.08166667 | 5.944167 | 2.069787 | 7.873333 | 9.548333 | 43.92167 | 32.50333 | 6.153333 | 16.92408 | 79.09 |  | 73.6 | 0.6944444
2024-07-08 | 54.07364 | 10.555089 | 11.59495 | 2.006729 | 5.495833 | 2.9175 | 0.07810818 | 0.08106322 | 6.099121 | 2.109981 | 8.088333 | 9.981667 | 43.14833 | 32.62333 | 6.158333 | 17.03546 | 79.64 | 22.7 | 70.82 | 0.6878249
2024-07-09 | 54.07417 | 10.5675 | 11.62327 | 1.996667 | 5.466667 | 2.885 | 0.07407855 | 0.0810391 | 6.156606 | 2.126504 | 7.703333 | 9.47 | 43.74833 | 32.80167 | 6.276667 | 16.81725 | 79.685 | 22.7 | 70.24 | 0.6920855
2024-07-10 | 52.46917 | 10.51583 | 13.1175 | 1.980833 | 6.1625 | 3.185 | 0.08091667 | 0.09233333 | 6.955 | 2.131772 | 8.241667 | 9.698333 | 43.59 | 32.32833 | 6.141667 | 17.067125 | 79.17 | 22.8 | 71.24 | 0.6219257
2024-07-11 | 52.14435 | 10.35857 | 13.25041 | 1.939546 | 6.256371 | 3.276626 | 0.08451411 | 0.09442982 | 6.994038 | 2.118317 | 8.5 | 9.9175 | 42.95 | 32.2575 | 6.375 | 17.143125 | 78.415 | 22.9 | 70.62 | 0.5919338
2024-07-12 | 52.10917 | 10.30138 | 13.36742 | 1.976865 | 6.309167 | 3.379167 | 0.0842275 | 0.09456181 | 7.058254 | 2.118804 | 8.153333 | 9.876667 | 43.18667 | 32.405 | 6.378333 | 17.02642 | 78.75 | 23 | 70.12 | 0.5850156
2024-07-13 | 52.14667 | 10.65083 | 13.3225 | 2.0125 | 6.3325 | 3.305833 | 0.08558333 | 0.09325 | 6.99 | 2.103994 | 7.96 | 9.763333 | 43.9 | 32.09667 | 6.28 | 17.00183 | 79.43 | 22.7 | 69.82 | 0.6087724
2024-07-14 | 52.14083 | 10.56941 | 13.29751 | 2.033333 | 6.309632 | 3.319015 | 0.08443285 | 0.08887442 | 6.987877 | 2.107645 | 8.181667 | 9.845 | 44.24667 | 31.71833 | 6.008333 | 17.153625 | 78.905 | 23.2 | 70.54 | 0.6126316
2024-07-15 | 52.15833 | 10.58167 | 13.3 | 2.046667 | 6.318333 | 3.298333 | 0.08525 | 0.09025 | 6.981667 | 2.105145 | 8.23 | 9.7 | 43.79333 | 31.92333 | 6.353333 | 17.07292 | 79.08 | 23.2 | 70.72 | 0.6205154
2024-07-16 | 52.113 | 10.54308125 | 13.39552 | 2.017333 | 6.3485 | 3.2865 | 0.08270889 | 0.08804245 | 7.047022 | 2.110141 | 8.176667 | 9.526667 | 43.56 | 32.41667 | 6.32 | 16.98792 | 78.97 | 22.8 | 71.25 | 0.6138242
2024-07-17 | 52.13833 | 10.3774 | 13.44412 | 1.998374 | 6.313333 | 3.2775 | 0.08131098 | 0.0867636 | 7.13079 | 2.129732 | 8.195 | 9.485 | 43.585 | 32.34167 | 6.393333 | 16.98321 | 78.875 | 23.1 | 70.52 | 0.6097252
2024-07-18 | 52.915 | 10.49417 | 12.88167 | 1.9375 | 6.1 | 3.068333 | 0.07939218 | 0.08359166 | 6.781667 | 2.112138 | 7.946667 | 9.97 | 44.25833 | 31.78667 | 6.038333 | 17.09642 | 79.74 | 22.5 | 70.9 | 0.6314503
2024-07-19 | 53.14333 | 10.37172 | 12.71667 | 1.943333 | 5.895833 | 3.019541 | 0.07910175 | 0.08219779 | 6.820833 | 2.157945 | 8.356667 | 10.3 | 44.47333 | 30.97833 | 5.891667 | 17.3615 | 79.815 | 22.3 | 71.02 | 0.6435856
2024-07-20 | 53.105 | 10.5125 | 12.7025 | 2.023333 | 5.926667 | 3.029167 | 0.08233333 | 0.08583333 | 6.775833 | 2.144354 | 8.046667 | 10.10667 | 44.1 | 31.595 | 6.151667 | 17.14658 | 79.37 | 22.6 | 71.24 | 0.6679505
2024-07-21 | 53.15083 | 10.46833 | 12.54917 | 2.136667 | 5.9775 | 3.016692 | 0.07909466 | 0.08251449 | 6.571667 | 2.099795 | 8.23 | 9.861667 | 44.76 | 31.22167 | 5.92625 | 17.23132 | 79.69 | 22.2 | 71.46 | 0.7082813
2024-07-22 | 53.079 | 10.547 | 12.67 | 2.133 | 5.949 | 3.014 | 0.0766 | 0.0886 | 6.721 | 2.130243 | 8.536 | 10.038 | 43.336 | 31.8 | 6.29 | 17.2296 | 78.41 | 22.7 | 70.96 | 0.7076974
2024-07-23
2024-07-24
2024-07-25
2024-07-26
2024-07-27
2024-07-28
2024-07-29
2024-07-30
2024-07-31
2024-08-01 | 52.86 | 10.23 | 12.865 | 2.08 | 6.08 | 3.06 | 0.0805 | 0.09 | 6.785 | 2.115 | 9.1 | 10.94 | 44.18 | 30.5 | 5.28 | 17.8 |  |  |  | 0.6797386
2024-08-02 | 52.5 | 10.40667 | 13.1725 | 1.978333 | 6.26 | 3.150833 | 0.08525 | 0.09033333 | 6.9125 | 2.105833 | 8.353333 | 10.46333 | 42.625 | 32.225 | 6.333333 | 17.195 | 78.87 | 22.6 | 69.82 | 0.6278762
2024-08-03 | 52.93833 | 10.53833 | 12.8375 | 1.975 | 6.02 | 3.035 | 0.08525 | 0.08666667 | 6.8175 | 2.131667 | 7.716667 | 9.306667 | 44.08 | 32.43167 | 6.465 | 16.80333 | 79.24 | 23.1 | 70.26 | 0.6507414
2024-08-04 | 53.7975 | 10.4775 | 12.19833 | 1.914167 | 5.713333 | 2.8675 | 0.0815 | 0.08291667 | 6.485 | 2.135833 | 8.366667 | 9.743333 | 42 | 33.335 | 6.555 | 16.945 | 79 | 23.1 | 69.04 | 0.6675385
2024-08-05 | 54.03833 | 10.37083 | 11.80667 | 1.959167 | 5.661667 | 2.936667 | 0.08266667 | 0.08266667 | 6.145 | 2.086667 | 7.635 | 9.643333 | 42.87333 | 33.25833 | 6.59 | 16.73167 | 79.61 | 22.6 | 69.88 | 0.6671396
2024-08-06 | 54.06167 | 10.4675 | 11.67417 | 2.006583 | 5.615 | 2.942972 | 0.08270466 | 0.08558397 | 6.059167 | 2.079201 | 8.196667 | 9.468333 | 42.69167 | 33.05667 | 6.586667 | 16.88067 | 79.63 | 22.5 | 70.05 | 0.6818222
2024-08-07 | 53.32 | 10.52667 | 12.16917 | 2.005 | 5.950833 | 3.0525 | 0.08258333 | 0.08925 | 6.218333 | 2.046814 | 8.123333 | 9.385 | 43.61 | 32.47333 | 6.408333 | 16.93308 | 78.14 | 23.2 | 70.58 | 0.6568387
2024-08-08 | 52.4975 | 10.56583 | 13.055 | 1.971667 | 6.2225 | 3.329167 | 0.08316667 | 0.091 | 6.8325 | 2.098333 | 7.938333 | 9.14 | 43.32833 | 33.08333 | 6.51 | 16.77167 | 77.81 | 22.6 | 71.34 | 0.5922403
2024-08-09 | 52.11917 | 10.3 | 13.35917 | 1.9425 | 6.385 | 3.400833 | 0.084 | 0.09475 | 6.974167 | 2.0925 | 7.796667 | 9.565 | 43.01 | 33.11333 | 6.515 | 16.79 | 78.23 | 23.2 | 70.52 | 0.5711835
2024-08-10 | 51.93667 | 10.45583 | 13.46667 | 1.975833 | 6.510833 | 3.415833 | 0.08391667 | 0.09558333 | 6.955833 | 2.070833 | 7.69 | 9.125 | 43.26 | 33.29 | 6.635 | 16.65833 | 78.54 | 23 | 70.02 | 0.5784338
2024-08-11 | 52.1475 | 10.41833 | 13.305 | 1.9975 | 6.439167 | 3.386381 | 0.0825 | 0.0932607 | 6.865833 | 2.066826 | 8.355 | 9.908333 | 42.44167 | 32.825 | 6.47 | 17.030875 | 78.495 | 23.2 | 70.77 | 0.5898627
2024-08-12 | 52.11 | 10.56917 | 13.39833 | 1.99 | 6.440833 | 3.399167 | 0.08183333 | 0.09116667 | 6.9575 | 2.080342 | 8.19 | 9.361667 | 43.10667 | 32.71833 | 6.623333 | 16.89117 | 78.76 | 23 | 69.9 | 0.5854376
2024-08-13 | 52.08583 | 10.52667 | 13.39333 | 2.001667 | 6.406667 | 3.38 | 0.08283333 | 0.09016667 | 6.986667 | 2.09 | 8.171667 | 9.178333 | 43.245 | 32.70167 | 6.703333 | 16.85 | 79.07 | 23 | 70.81 | 0.5922091
2024-08-14 | 52.09667 | 10.37583 | 13.34083 | 2.039167 | 6.4325 | 3.3825 | 0.08233333 | 0.08883333 | 6.908333 | 2.074167 | 8.686667 | 10.26333 | 42.915 | 31.91667 | 6.218333 | 17.172 | 79.125 | 23 | 71.91 | 0.6028578
2024-08-15 | 52.1125 | 10.34 | 13.27833 | 2.055 | 6.32 | 3.394167 | 0.08208333 | 0.08866667 | 6.958333 | 2.101667 | 8.195 | 9.62 | 43.84 | 32.24333 | 6.101667 | 17.05667 | 78.52 | 23.5 | 71.06 | 0.6054505
2024-08-16 | 52.10333 | 10.36417 | 13.355 | 1.986667 | 6.296667 | 3.3475 | 0.08172388 | 0.08884052 | 7.058333 | 2.121145 | 8.403333 | 9.446667 | 43.87333 | 31.945 | 6.436667 | 17.08629 | 78.67 | 23.3 | 70.82 | 0.5934777
2024-08-17 | 52.09417 | 10.3825 | 13.3575 | 1.999167 | 6.316667 | 3.350833 | 0.0825 | 0.09116667 | 7.040833 | 2.115 | 7.631667 | 9.598333 | 43.59833 | 32.63667 | 6.535 | 16.795 | 79.33 | 23.1 | 71.94 | 0.5966178
2024-08-18 | 52.09083 | 10.44333 | 13.42583 | 1.950833 | 6.365 | 3.389167 | 0.08066667 | 0.08975 | 7.060833 | 2.109167 | 8.031667 | 9.826667 | 43.165 | 32.99 | 5.986667 | 16.98667 | 79.12 | 23 | 70.91 | 0.5756086
2024-08-19 | 52.08 | 10.31 | 13.37833 | 2.041667 | 6.395833 | 3.403333 | 0.0815 | 0.09091667 | 6.9825 | 2.091667 | 8.193333 | 9.975 | 42.89667 | 32.76167 | 6.173333 | 17.04667 | 78.13 | 23.4 | 70.02 | 0.5999021
2024-08-20 | 52.20727 | 10.51727 | 13.31455 | 2.005455 | 6.332727 | 3.293636 | 0.082 | 0.08745455 | 6.981818 | 2.100909 | 7.65 | 9.566667 | 43.88667 | 32.31833 | 6.578333 | 16.82 | 78.9 | 22.6 | 70.36 | 0.6088877
2024-08-21 | 52.368 | 10.29 | 13.288 | 2.05 | 6.3 | 3.234 | 0.085 | 0.0846 | 6.988 | 2.108 | 8.226667 | 10.01 | 42.68333 | 32.76667 | 6.313333 | 17.04 | 77.21 | 23 | 69.8 | 0.6338899
2024-08-22 | 52.80833 | 10.42167 | 12.83 | 1.983333 | 6.135 | 3.196667 | 0.07866667 | 0.08316667 | 6.695 | 2.093333 | 8.196667 | 9.823333 | 43.01 | 32.80333 | 6.166667 | 17.02 |  | 23.2 |  | 0.620438
2024-08-23 | 52.91417 | 10.40417 | 12.87917 | 1.994167 | 6.078333 | 3.075 | 0.08475 | 0.08325 | 6.800833 | 2.118333 | 7.85 | 9.64 | 42.805 | 33.09333 | 6.611667 | 16.80333 | 78.875 | 22.6 | 69.38 | 0.6485095
2024-08-24 | 53.01083 | 10.39917 | 12.785 | 1.991667 | 5.985833 | 3.018333 | 0.08191667 | 0.08258333 | 6.799167 | 2.136667 | 8.098333 | 9.568333 | 43.02333 | 32.845 | 6.465 | 16.91 | 78.58 | 23.4 | 69.82 | 0.6598564
2024-08-25 | 52.96833 | 10.24583 | 12.83417 | 1.975 | 6.0875 | 3.018333 | 0.08366667 | 0.08783333 | 6.746667 | 2.108333 | 7.665 | 9.345 | 43.88333 | 32.61833 | 6.488333 | 16.77333 | 78.19 | 22.8 | 70.14 | 0.6543346
2024-08-26 | 52.98083 | 10.38667 | 12.79333 | 1.959167 | 6.070833 | 3.041667 | 0.08141667 | 0.08683333 | 6.7225 | 2.1075 | 8.03 | 9.483333 | 43.75667 | 32.30667 | 6.423333 | 16.93833 | 78.98 | 22.6 | 70.46 | 0.6441096
2024-08-27 | 52.99 | 10.3025 | 12.82833 | 1.953333 | 6.050833 | 3.078248 | 0.08056687 | 0.08576546 | 6.7775 | 2.120149 | 8.293333 | 9.523333 | 43.635 | 32.29333 | 6.255 | 17.04158 | 78.405 | 23.2 | 71.4 | 0.6345602
2024-08-28 | 52.995 | 10.36333 | 12.81417 | 1.9525 | 6.07 | 3.061667 | 0.08070665 | 0.08820162 | 6.744167 | 2.111144 | 8.618333 | 9.643333 | 42.11333 | 33.24667 | 6.378333 | 17.035125 | 79.285 | 22.8 | 70.68 | 0.6377246
2024-08-29 | 53.0225 | 10.36417 | 12.76583 | 1.94 | 6.051667 | 3.060833 | 0.08025 | 0.0855 | 6.714167 | 2.109167 | 8.585 | 9.526667 | 42.82833 | 32.67667 | 6.385 | 17.065 | 79.58 | 23.4 | 70.08 | 0.6338143
2024-08-30 | 53.00917 | 10.4225 | 12.77833 | 2.016667 | 6.029167 | 3.0275 | 0.08158333 | 0.0845 | 6.749167 | 2.12 | 7.813333 | 9.39 | 43.87333 | 32.42 | 6.503333 | 16.84 | 78.81 | 22.6 | 70.48 | 0.6661162
2024-08-31 | 52.99167 | 10.4675 | 12.88833 | 1.951667 | 6.070833 | 3.031667 | 0.08158542 | 0.08930776 | 6.8175 | 2.123303 | 7.641667 | 9.396667 | 44.26667 | 32.33333 | 6.361667 | 16.823375 | 79.45 | 23 | 71.08 | 0.6437603
2024-09-01 | 52.95917 | 10.3575 | 12.84417 | 1.981667 | 6.034167 | 3.113333 | 0.08008333 | 0.08791667 | 6.81 | 2.128899 | 7.255 | 9.408333 | 44.325 | 32.4 | 6.611667 | 16.674625 | 79.115 | 22.8 | 71.48 | 0.6365096
2024-09-02 | 52.93083 | 10.38583 | 12.81167 | 2.009167 | 6.096667 | 3.081667 | 0.08333333 | 0.0875 | 6.715 | 2.101522 | 8.561667 | 9.82 | 42.725 | 32.62667 | 6.266667 | 17.12479 | 78.68 | 22.9 | 70.52 | 0.651974
2024-09-03 | 52.98333 | 10.41833 | 12.76917 | 2.036667 | 6.063333 | 3.0275 | 0.08333333 | 0.08566667 | 6.705833 | 2.1075 | 7.875 | 9.67 | 44.31167 | 31.81 | 6.333333 | 16.98667 | 78.61 | 23.1 | 71.38 | 0.6727223
2024-09-04 | 52.91417 | 10.3225 | 12.83917 | 1.993333 | 6.094167 | 3.055 | 0.08308333 | 0.08841667 | 6.745 | 2.108333 | 8.071667 | 9.728333 | 43.26667 | 32.55833 | 6.375 | 16.96667 | 78.19 | 23.5 | 70.78 | 0.6524823
2024-09-05 | 52.9475 | 10.3625 | 12.83333 | 2.009167 | 6.096667 | 3.051667 | 0.08016667 | 0.08491667 | 6.736667 | 2.105833 | 8.001667 | 9.403333 | 43.43 | 32.98333 | 6.181667 | 16.88333 | 78.905 | 23.4 | 71.12 | 0.6583834
2024-09-06 | 52.95143 | 10.37286 | 12.84857 | 1.972857 | 6.064286 | 3.075714 | 0.08142857 | 0.08814286 | 6.784286 | 2.118571 | 7.9125 | 9.505 | 43.1225 | 32.9025 | 6.5575 | 16.83 | 78.62 | 23.4 | 70.82 | 0.6414306
2024-09-07 | 52.91 | 10.35556 | 12.88889 | 1.983685 | 6.075556 | 3.038889 | 0.08066667 | 0.08866667 | 6.813333 | 2.121574 | 8.488 | 10.206 | 42.59 | 32.542 | 6.174 | 17.1848 | 79.36 | 23.2 | 70.2 | 0.6527666
2024-09-08 | 52.9175 | 10.465 | 12.8475 | 2.005 | 6.039167 | 3.031667 | 0.08208333 | 0.08983333 | 6.808333 | 2.128333 | 7.946667 | 9.516667 | 43.68 | 32.57333 | 6.283333 | 16.91333 | 78.86 | 23 | 70.79 | 0.6613524
2024-09-09 | 52.9275 | 10.41333 | 12.87583 | 1.970833 | 6.039167 | 3.016667 | 0.08008333 | 0.08641667 | 6.836667 | 2.1325 | 8.083333 | 9.603333 | 43.33833 | 32.72167 | 6.253333 | 16.95167 | 78.31 | 23.3 | 69.82 | 0.6533149
2024-09-10 | 52.955 | 10.4625 | 12.82333 | 1.995833 | 6.050833 | 3.019167 | 0.08008333 | 0.08491667 | 6.7725 | 2.118333 | 7.885 | 9.853333 | 43.85667 | 32.27833 | 6.126667 | 17 | 78.805 | 23.2 | 70.24 | 0.6610544
2024-09-11 | 53.00167 | 10.50667 | 12.79333 | 1.9775 | 6.035 | 3.0425 | 0.08175 | 0.08458333 | 6.758333 | 2.120833 | 8.738333 | 9.92 | 43.35 | 32.00167 | 5.99 | 17.29333 | 79.005 | 23.5 | 70.16 | 0.6499589
2024-09-12 | 52.97417 | 10.35083 | 12.8075 | 2 | 6.038333 | 3.034167 | 0.08166667 | 0.08325 | 6.769167 | 2.120833 | 7.866667 | 9.546667 | 43.85 | 32.59167 | 6.145 | 16.91667 | 78.92 | 23 | 70.98 | 0.6591596
2024-09-13 | 52.94667 | 10.37167 | 12.82 | 1.971667 | 6.065 | 3.000833 | 0.08358333 | 0.08591667 | 6.755 | 2.114167 | 7.681667 | 9.41 | 43.57167 | 32.83667 | 6.5 | 16.76833 | 79.36 | 22.6 | 70.1 | 0.6570397
2024-09-14 | 52.96083 | 10.405 | 12.77833 | 1.991667 | 6.035 | 3.0025 | 0.083 | 0.086 | 6.743333 | 2.116667 | 7.336667 | 9.623333 | 43.88833 | 32.77 | 6.381667 | 16.72667 | 78.73 | 22.8 | 70.58 | 0.6633361
2024-09-15 | 52.96333 | 10.3625 | 12.825 | 1.968333 | 6.049167 | 3.0475 | 0.0825 | 0.0855 | 6.775833 | 2.120833 | 7.895 | 9.813333 | 43.44667 | 32.53 | 6.315 | 16.94333 | 78.45 | 23.2 | 71.04 | 0.6458846
2024-09-16 | 52.965 | 10.33333 | 12.7925 | 2.014167 | 6.06 | 3.035 | 0.08366667 | 0.08491667 | 6.7325 | 2.1125 | 7.12 | 9.981667 | 44.04667 | 32.5 | 6.351667 | 16.75167 | 78.66 | 22.8 | 70.52 | 0.6636463
2024-09-17 | 52.99083 | 10.42917 | 12.80333 | 1.98 | 6.053333 | 3.01 | 0.08291667 | 0.086 | 6.75 | 2.115227 | 7.985 | 9.545 | 43.745 | 32.56 | 6.165 | 16.946875 | 79.11 | 23.2 | 70.24 | 0.6578073
2024-09-18 | 52.93583 | 10.37167 | 12.81667 | 2.035833 | 6.037203 | 3.025833 | 0.08379656 | 0.08378108 | 6.779464 | 2.123178 | 7.521667 | 9.461667 | 43.625 | 32.99167 | 6.4 | 16.72854 | 78.68 | 23.1 | 70.32 | 0.6728174
2024-09-19 | 52.95167 | 10.44667 | 12.8175 | 1.999167 | 6.044167 | 3.045833 | 0.08225 | 0.08616667 | 6.773333 | 2.119167 | 7.745 | 9.471667 | 43.515 | 32.91833 | 6.35 | 16.80833 | 78.64 | 22.8 | 70.21 | 0.6563611
2024-09-20 | 52.95083 | 10.3375 | 12.84833 | 2 | 6.041667 | 3.049167 | 0.08016667 | 0.08733333 | 6.806667 | 2.125833 | 7.761667 | 9.495 | 43.58667 | 32.775 | 6.381667 | 16.825 | 78.585 | 23.2 | 70.54 | 0.6559169
2024-09-21 | 52.91333 | 10.38333 | 12.8 | 2.0375 | 6.009167 | 3.075833 | 0.08191667 | 0.08408333 | 6.790833 | 2.130239 | 7.921667 | 9.628333 | 43.465 | 32.65667 | 6.328333 | 16.90779 | 78.85 | 22.9 | 69.92 | 0.6624221
2024-09-22 | 52.84417 | 10.34583 | 12.83583 | 2.083333 | 6.05 | 3.081667 | 0.08266667 | 0.08575 | 6.785833 | 2.120833 | 7.006667 | 9.006667 | 44.73167 | 32.85333 | 6.401667 | 16.53167 | 78.48 | 23.1 | 69.12 | 0.6760411
2024-09-23 | 52.97167 | 10.45833 | 12.78 | 2 | 6.018333 | 3.065 | 0.08166667 | 0.08525 | 6.761667 | 2.123333 | 7.918333 | 9.738333 | 43.65667 | 32.34167 | 6.345 | 16.95167 | 78.56 | 22.8 | 70.58 | 0.6525285
2024-09-24 | 52.9775 | 10.47583 | 12.83917 | 1.97 | 6.023333 | 3.026667 | 0.08191667 | 0.08333333 | 6.815833 | 2.131667 | 7.823333 | 9.768333 | 43.885 | 32.22833 | 6.295 | 16.95 | 79.31 | 22.95 | 70.47 | 0.6508811
2024-09-25 | 52.94333 | 10.4075 | 12.83417 | 1.990833 | 6.010833 | 3.036667 | 0.08133333 | 0.08233333 | 6.823333 | 2.135833 | 8.263333 | 9.541667 | 43.365 | 32.47333 | 6.356667 | 17.00167 | 78.87 | 23.25 | 71.58 | 0.6555982
2024-09-26 | 52.95167 | 10.4375 | 12.83 | 1.995 | 6.021667 | 3.0225 | 0.08158333 | 0.08316667 | 6.808333 | 2.130833 | 7.528333 | 9.36 | 44.55667 | 32.34333 | 6.211667 | 16.80667 | 78.97 | 23.3 | 70.89 | 0.6600496
2024-09-27 | 52.95417 | 10.30167 | 12.84917 | 2 | 6.028333 | 3.033333 | 0.08175 | 0.08608333 | 6.820833 | 2.13 | 8 | 9.358333 | 43.385 | 32.87833 | 6.378333 | 16.85833 | 79.325 | 23 | 70.18 | 0.6593407
2024-09-28 | 52.93833 | 10.42167 | 12.835 | 2.019167 | 6.051667 | 3.036667 | 0.08291667 | 0.08258333 | 6.783333 | 2.120833 | 8.355 | 9.888333 | 42.985 | 32.48167 | 6.29 | 17.08833 | 79.34 | 23.2 | 70.72 | 0.6649286
2024-09-29 | 52.9175 | 10.2675 | 12.8675 | 2.05 | 6.08 | 3.0425 | 0.08575 | 0.0855 | 6.7875 | 2.1175 | 7.735 | 9.095 | 43.33 | 33.26 | 6.58 | 16.68 |  |  | 69.94 | 0.673788
2024-09-30 | 52.95167 | 10.39667 | 12.84833 | 1.968333 | 6.038333 | 3.056667 | 0.08183333 | 0.084 | 6.81 | 2.128333 | 8.143333 | 10.14333 | 43.28333 | 32.24 | 6.19 | 17.10667 | 78.62 |  |  | 0.6439477
2024-10-01 | 52.92333 | 10.29 | 12.86667 | 2.001667 | 6.076667 | 3.08 | 0.08133333 | 0.0855 | 6.79 | 2.115833 | 7.828333 | 9.516667 | 43.36833 | 32.81 | 6.476667 | 16.82833 | 79.69 | 23.2 | 70.62 | 0.6498918
2024-10-02 | 52.93333 | 10.39167 | 12.82667 | 2.018333 | 6.05 | 3.0575 | 0.08116667 | 0.08233333 | 6.776667 | 2.120833 | 7.881667 | 9.451667 | 43.90667 | 32.59667 | 6.165 | 16.90167 | 79.33 | 23.3 | 71.05 | 0.6601254
2024-10-03 | 52.945 | 10.38583 | 12.85333 | 1.985 | 6.053333 | 3.06 | 0.08191667 | 0.08391667 | 6.8 | 2.123333 | 8.295 | 9.908333 | 43.66833 | 31.84 | 6.288333 | 17.13833 | 79.31 | 23.3 | 70.53 | 0.6486928
2024-10-04 | 52.94833 | 10.39833 | 12.81333 | 1.983333 | 6.045833 | 3.056667 | 0.08175 | 0.084 | 6.7675 | 2.12 | 7.878333 | 9.808333 | 43.65 | 32.565 | 6.285 | 16.97333 | 79.025 | 23.4 | 70.24 | 0.648855
2024-10-05 | 52.965 | 10.3525 | 12.81083 | 1.9975 | 6.019167 | 3.055 | 0.08275 | 0.08408333 | 6.791667 | 2.13 | 7.681667 | 9.58 | 43.47333 | 32.885 | 6.38 | 16.80333 | 79.66 | 23.1 | 70.32 | 0.6538462
2024-10-06 | 53.03667 | 10.37417 | 12.81417 | 1.99 | 6.015 | 3.004167 | 0.08158333 | 0.08375 | 6.799167 | 2.13 | 7.78 | 9.335 | 43.17167 | 33.01667 | 6.696667 | 16.735 | 78.27 | 22.8 | 70.95 | 0.6624133
2024-10-07 | 53.0275 | 10.39 | 12.80833 | 1.988333 | 6.0375 | 3.02 | 0.08041667 | 0.08508333 | 6.770833 | 2.121667 | 8.636667 | 9.836667 | 43.66167 | 31.79667 | 6.068333 | 17.26167 | 79.23 | 23.2 | 71.27 | 0.6583885
2024-10-08 | 53.02771 | 10.38906575 | 12.82 | 1.965512 | 6.028333 | 3.024167 | 0.08080149 | 0.08416667 | 6.791667 | 2.126725 | 8.616667 | 9.886667 | 42.96 | 32.31167 | 6.225 | 17.18767 | 78.63 | 23.3 | 69.46 | 0.6499352
2024-10-09 | 53.03104 | 10.44622 | 12.805 | 1.984167 | 6.026667 | 3.023333 | 0.08108333 | 0.08425 | 6.778333 | 2.124875 | 8.166667 | 10.09167 | 43.30833 | 32.41 | 6.023333 | 17.11508 | 79.02 | 22.95 | 71.4 | 0.6562845
2024-10-10 | 53.04 | 10.434558 | 12.81083 | 1.9675 | 6.003437 | 3.048213 | 0.08010005 | 0.08509323 | 6.807396 | 2.134077 | 7.855 | 9.391667 | 43.205 | 33.185 | 6.363333 | 16.795875 | 78.25 | 23.2 | 70.89 | 0.6454602
2024-10-11 | 53.03167 | 10.32333 | 12.80833 | 1.9975 | 6.001667 | 3.025833 | 0.07533333 | 0.08291667 | 6.806667 | 2.134463 | 8.03 | 9.471667 | 43.29 | 32.75333 | 6.455 | 16.88542 | 78.45 | 23.4 | 70.4 | 0.6601487
2024-10-12 | 52.99333 | 10.42583 | 12.83083 | 2.0025 | 6.010833 | 3.0225 | 0.07583333 | 0.08275 | 6.824167 | 2.134742 | 7.485 | 9.198333 | 43.76667 | 32.88333 | 6.666667 | 16.64979 | 78.91 | 23.2 | 71.1 | 0.662531
2024-10-13 | 52.97 | 9.65 | 12.86333 | 1.945833 | 5.983333 | 3.003333 | 0.07566667 | 0.08425 | 6.88 | 2.1503 | 8.005 | 9.691667 | 43.765 | 32.22667 | 6.311667 | 16.98571 | 79.405 | 23 | 69.92 | 0.6478912
2024-10-14 | 52.9325 | 10.49917 | 12.84333 | 2.011667 | 6.055 | 3.03 | 0.07925 | 0.085 | 6.788333 | 2.121223 | 8.445 | 9.955 | 43.80167 | 31.73667 | 6.061667 | 17.23271 | 78.745 | 22.6 | 71.26 | 0.6639164
2024-10-15 | 52.93083 | 10.375 | 12.82083 | 2.031667 | 6.031667 | 3.033333 | 0.07833333 | 0.08241667 | 6.789167 | 2.126667 | 8.076667 | 9.44 | 43.53833 | 32.70667 | 6.238333 | 16.93167 | 79.29 | 23.3 | 71.67 | 0.6697802
2024-10-16 | 52.95167 | 10.52917 | 12.755 | 1.969167 | 6.026667 | 3.075833 | 0.07466667 | 0.0825 | 6.728333 | 2.1175 | 8.325 | 9.613333 | 42.68833 | 32.87667 | 6.496667 | 16.96833 | 78.34 | 23.4 | 70.62 | 0.6402059
2024-10-17 | 52.92917 | 10.43083 | 12.7975 | 1.998333 | 6.0575 | 3.051667 | 0.076 | 0.08383333 | 6.74 | 2.113333 | 7.821667 | 9.901667 | 43.415 | 32.55 | 6.311667 | 16.935 | 79.24 | 23.1 | 71.61 | 0.6548334
2024-10-18 | 52.97727 | 10.49818 | 12.80182 | 2.000909 | 6.020909 | 3.045455 | 0.078 | 0.08318182 | 6.780909 | 2.126364 | 7.991667 | 9.751667 | 42.815 | 33.07333 | 6.368333 | 16.89833 | 78.725 | 23.1 | 71.52 | 0.6570149
2024-10-19 | 52.93083 | 10.37583 | 12.87417 | 1.9775 | 6.016667 | 3.046667 | 0.07541667 | 0.08383333 | 6.8575 | 2.140833 | 7.726667 | 9.795 | 43.24167 | 32.72 | 6.516667 | 16.84667 | 78.93 | 23.3 | 70.79 | 0.64907
2024-10-20 | 52.925 | 10.41833 | 12.92417 | 1.964167 | 6.040833 | 3.045 | 0.07341667 | 0.08391667 | 6.883333 | 2.139167 | 8.285 | 9.771667 | 43.205 | 32.47 | 6.268333 | 17.05667 | 79.7 | 23.1 |  | 0.6450465
2024-10-21 | 52.9175 | 10.35167 | 12.86167 | 1.919167 | 5.993333 | 3.06 | 0.07191667 | 0.08541667 | 6.868333 | 2.145833 | 7.533333 | 9.293333 | 44.14833 | 32.65667 | 6.368333 | 16.74667 | 78.73 | 23.6 | 70.7 | 0.6271786
2024-10-22 | 52.87833 | 10.2375 | 12.94 | 1.959167 | 6.0575 | 3.080833 | 0.07575 | 0.08391667 | 6.8825 | 2.135833 | 8.053333 | 9.595 | 43.11333 | 32.92167 | 6.316667 | 16.91333 | 78.42 | 23.4 | 71.05 | 0.635921
2024-10-23 | 52.92167 | 10.38917 | 12.86417 | 1.964167 | 6.038333 | 3.029167 | 0.07666667 | 0.08541667 | 6.825833 | 2.130833 | 8.383333 | 9.765 | 43.33333 | 32.47333 | 6.045 | 17.115 | 78.445 | 23.1 | 70.87 | 0.6484182
2024-10-24 | 52.92083 | 10.48417 | 12.87583 | 1.974167 | 6.036667 | 3.075833 | 0.07675 | 0.08533333 | 6.839167 | 2.1325 | 8.543333 | 10.145 | 43.39333 | 31.80667 | 6.111667 | 17.27333 | 78.64 | 23.1 | 70.03 | 0.6418315
2024-10-25 | 52.66 | 10.25417 | 13.05833 | 2.0425 | 6.1275 | 3.105 | 0.07725 | 0.08408333 | 6.930833 | 2.13 | 7.825 | 9.5 | 43.60833 | 32.53833 | 6.528333 | 16.84333 | 78.95 | 23.5 | 70.53 | 0.65781
2024-10-26 | 52.21 | 9.925833 | 13.43083 | 2.034167 | 6.2225 | 3.155833 | 0.07525 | 0.08341667 | 7.208333 | 2.159167 | 7.77 | 9.635 | 43.41333 | 32.77667 | 6.353333 | 16.84167 | 78.01 | 23.7 | 70.25 | 0.6445735
2024-10-27 | 51.79417 | 9.976667 | 13.72167 | 2.049167 | 6.415 | 3.174167 | 0.07608333 | 0.08666667 | 7.286667 | 2.145 | 7.715 | 9.591667 | 43.555 | 32.67833 | 6.46 | 16.825 | 78.97 | 23.4 | 69.74 | 0.6455763
2024-10-28 | 51.69333 | 10.09917 | 13.85083 | 1.985 | 6.420833 | 3.198333 | 0.07716667 | 0.08366667 | 7.43 | 2.1575 | 7.711667 | 9.791667 | 43.30833 | 32.87167 | 6.316667 | 16.855 | 78.46 | 23.3 | 70.19 | 0.6206357
2024-10-29 | 51.92053 | 10.01889 | 13.59284 | 1.971825 | 6.386567 | 3.213129 | 0.07581124 | 0.08643184 | 7.206275 | 2.128553 | 7.726667 | 9.44 | 43.74667 | 32.75 | 6.336667 | 16.81533 | 78.36 | 23.1 | 69.82 | 0.6136775
2024-10-30 | 52.625 | 10.28 | 13.035 | 1.976667 | 6.113333 | 3.12 | 0.07441667 | 0.08375 | 6.921667 | 2.132466 | 7.771667 | 9.613333 | 44.35667 | 32.03333 | 6.225 | 16.942125 | 79.04 | 23.2 | 70.24 | 0.633547
2024-10-31 | 52.67583 | 10.3625 | 13.1075 | 1.985 | 6.179167 | 3.101667 | 0.07525282 | 0.08363055 | 6.928333 | 2.121325 | 8.293333 | 9.533333 | 43.70167 | 32.29667 | 6.175 | 17.05475 | 78.945 | 23.3 | 69.91 | 0.6399785
2024-11-01 | 52.6925 | 10.299558 | 12.95333 | 2.066667 | 6.086667 | 3.140981 | 0.07263819 | 0.08096585 | 6.866667 | 2.128172 | 7.858333 | 9.063333 | 43.86833 | 32.79833 | 6.411667 | 16.77896 | 78.66 | 22.9 | 71.02 | 0.6579686
2024-11-02 | 52.5775 | 10.475 | 12.86 | 2.0175 | 6.103333 | 3.17 | 0.07295932 | 0.08429497 | 6.756667 | 2.107093 | 7.513333 | 9.375 | 44.05 | 32.635 | 6.426667 | 16.74492 | 78.305 | 22.8 | 70.62 | 0.6364353
2024-11-03 | 52.60083 | 10.17442 | 12.89664 | 1.964167 | 6.17 | 3.151667 | 0.07563105 | 0.08333455 | 6.726638 | 2.090416 | 7.298333 | 8.601667 | 44.255 | 33.02 | 6.825 | 16.47154 | 78.125 | 23.5 | 71.22 | 0.6232152
2024-11-04 | 52.612 | 10.346 | 12.904 | 1.996 | 6.104 | 3.144 | 0.0762 | 0.0836 | 6.8 | 2.114137 | 8.06 | 9.403333 | 43.25 | 32.58667 | 6.7 | 16.86333 | 77.26 | 23 | 70.12 | 0.6348601
2024-11-05 | 52.60571 | 10.09286 | 13.13571 | 1.997143 | 6.177143 | 3.125714 | 0.081 | 0.08228571 | 6.958571 | 2.125714 | 8.445 | 10.185 | 41.8925 | 32.7725 | 6.705 | 17.07 | 78.345 | 23.6 |  | 0.6389397
2024-11-06 | 52.53917 | 10.32333 | 13.09917 | 2.0175 | 6.1975 | 3.164167 | 0.07958333 | 0.08308333 | 6.901667 | 2.115 | 7.848333 | 10.00833 | 43.015 | 32.52333 | 6.605 | 16.915 | 78.025 | 23.2 | 71.17 | 0.6376086
2024-11-07 | 52.04917 | 10.14917 | 13.2025 | 2.0675 | 6.273333 | 3.298333 | 0.08108333 | 0.08491667 | 6.929167 | 2.105 | 7.791667 | 9.635 | 43.63167 | 32.53667 | 6.405 | 16.875 | 79.68 | 23.5 | 70.3 | 0.6268317
2024-11-08 | 51.48917 | 10.38167 | 13.6275 | 2.085 | 6.418333 | 3.4425 | 0.07975 | 0.08641667 | 7.209167 | 2.123333 | 7.841667 | 9.426667 | 43.45167 | 32.825 | 6.455 | 16.82 | 79.235 | 23.3 | 69.72 | 0.6056645
2024-11-09 | 52.02333 | 10.3025 | 13.2425 | 2.0825 | 6.281667 | 3.26 | 0.08033333 | 0.08408333 | 6.960833 | 2.1075 | 7.585 | 9.445 | 43.55333 | 32.86 | 6.556667 | 16.73333 | 78.91 | 23 | 69.32 | 0.6388037
2024-11-10 | 51.9775 | 10.37333 | 13.36667 | 2.001667 | 6.3275 | 3.2125 | 0.07925 | 0.089 | 7.03 | 2.1125 | 7.958333 | 9.263333 | 43.78833 | 32.58 | 6.41 | 16.85833 | 78.96 | 23.4 | 70.36 | 0.6230869
2024-11-11 | 52.0075 | 10.35417 | 13.33167 | 2.0325 | 6.236667 | 3.243333 | 0.07758333 | 0.087 | 7.095 | 2.138333 | 7.54 | 9.393333 | 43.58333 | 32.835 | 6.648333 | 16.70333 | 78.48 | 22.9 | 70.82 | 0.6266701
2024-11-12 | 52.08818 | 10.46182 | 13.14 | 2.070909 | 6.140909 | 3.180909 | 0.07509091 | 0.08481818 | 6.999091 | 2.140909 | 8.061667 | 9.368333 | 43.34167 | 32.51833 | 6.71 | 16.86333 | 79.87 | 23 | 70.14 | 0.6510432
2024-11-13 | 51.64333 | 10.37583 | 13.5925 | 2.109167 | 6.401667 | 3.348333 | 0.08175 | 0.08708333 | 7.190833 | 2.124167 | 8.116667 | 9.563333 | 43.68167 | 32.33333 | 6.305 | 16.99 | 78.88 | 23.3 | 70.94 | 0.6299154
2024-11-14 | 51.23083 | 10.2425 | 13.79333 | 2.106667 | 6.535 | 3.513333 | 0.08208333 | 0.08758333 | 7.258333 | 2.11 | 7.68 | 9.451667 | 43.90333 | 32.60333 | 6.361667 | 16.815 | 78.64 | 23.4 | 71.02 | 0.5996205
2024-11-15 | 51.21667 | 10.30417 | 13.80167 | 2.114167 | 6.471667 | 3.430833 | 0.08075 | 0.08591667 | 7.33 | 2.131667 | 8.2 | 9.383333 | 44.06667 | 32.06667 | 6.283333 | 17.01167 | 79.305 | 23.2 | 70.66 | 0.6162254
2024-11-16 | 51.27583 | 10.35833 | 13.73917 | 2.145 | 6.409167 | 3.406667 | 0.07675 | 0.08816667 | 7.33 | 2.144167 | 8.046667 | 9.231667 | 43.70333 | 32.545 | 6.473333 | 16.87333 | 78.75 | 22.8 | 70.21 | 0.6296477
2024-11-17 | 51.625 | 10.31417 | 13.55667 | 2.106667 | 6.381667 | 3.354167 | 0.07525 | 0.09058333 | 7.175 | 2.124167 | 8.18 | 9.58 | 42.99667 | 32.69333 | 6.55 | 16.93333 | 79.23 | 23.4 | 70.88 | 0.6280745
2024-11-18 | 52.20917 | 10.3575 | 13.1825 | 2.053333 | 6.180833 | 3.259167 | 0.07691667 | 0.08375 | 7.001667 | 2.131667 | 7.793333 | 9.723333 | 43.07167 | 32.77833 | 6.636667 | 16.83 | 78.82 | 23 | 69.92 | 0.6300179
2024-11-19 | 52.09833 | 10.38372 | 13.14417 | 2.156546 | 6.233333 | 3.22 | 0.07972005 | 0.08594829 | 6.910833 | 2.109025 | 8.048333 | 9.605 | 44.53167 | 31.61833 | 6.196667 | 17.06271 | 79.575 | 23.2 | 70.84 | 0.6697348
2024-11-20 | 52.1775 | 10.30917 | 13.25167 | 2.095 | 6.209167 | 3.19 | 0.07741667 | 0.08425 | 7.0425 | 2.134167 | 8.12 | 10.015 | 43.78833 | 31.80833 | 6.268333 | 17.115 | 79.97 | 23.6 | 71.12 | 0.6567398
2024-11-21 | 53.18083 | 10.31833 | 12.55 | 1.9475 | 5.944167 | 3.017061 | 0.07248864 | 0.08703523 | 6.605833 | 2.11101 | 8.055 | 9.796667 | 43.175 | 32.825 | 6.148333 | 16.979875 | 78.87 | 23.2 | 70.34 | 0.6454957
2024-11-22 | 53.6925 | 10.3910735 | 12.136 | 1.967002 | 5.72 | 2.996216 | 0.06945408 | 0.08577979 | 6.416 | 2.1218 | 8.08 | 9.815 | 43.02167 | 32.94 | 6.143333 | 16.97875 | 79.685 | 23.2 | 70.86 | 0.6564955
2024-11-23 | 53.94667 | 10.43833 | 11.9025 | 1.978333 | 5.584167 | 2.985833 | 0.07133333 | 0.08325 | 6.318333 | 2.131722 | 7.711667 | 9.621667 | 44.42667 | 31.98333 | 6.256667 | 16.927125 | 79.15 | 23.2 | 70.21 | 0.6625733
2024-11-24 | 53.975 | 10.43417 | 11.83667 | 1.978727 | 5.6125 | 3.035102 | 0.06989246 | 0.08392622 | 6.220833 | 2.108305 | 7.506667 | 9.563333 | 43.68 | 32.82 | 6.43 | 16.75233 | 79.14 | 22.8 | 71.04 | 0.6519475
2024-11-25 | 54.01833 | 10.22333 | 11.81917 | 1.874167 | 5.575833 | 2.991667 | 0.07041667 | 0.08366667 | 6.243333 | 2.119833 | 7.543627 | 9.508824 | 44.43147 | 32.31676 | 6.199314 | 16.83925 | 78.54 | 23.6 | 70.85 | 0.6264624
2024-11-26 | 53.54417 | 10.19583 | 12.2375 | 1.926667 | 5.76 | 3.021667 | 0.06758333 | 0.08425 | 6.4775 | 2.126667 | 8.13 | 9.735 | 44.40833 | 31.44667 | 6.28 | 17.11 | 77.96 | 23.3 | 71.24 | 0.6376172
2024-11-27 | 52.7225 | 10.44333 | 12.86667 | 2.12 | 6.079167 | 3.076667 | 0.067 | 0.086 | 6.7875 | 2.118333 | 8.046667 | 9.258333 | 43.84833 | 32.53833 | 6.308333 | 16.90333 | 78.03 | 23.5 | 69.58 | 0.6890574
2024-11-28 | 52.5 | 10.45273 | 13.12455 | 1.992727 | 6.154545 | 3.118182 | 0.067 | 0.08381818 | 6.97 | 2.131818 | 8.034 | 9.746 | 43.672 | 32.348 | 6.2 | 17.006 | 78.865 | 23.1 | 70.02 | 0.6390671
2024-11-29 | 52.48417 | 10.36417 | 13.13667 | 2.033333 | 6.1375 | 3.118333 | 0.067 | 0.08675 | 6.999167 | 2.140833 | 7.878333 | 9.603333 | 43.485 | 32.785 | 6.248333 | 16.89 | 78.19 | 23.2 | 71.02 | 0.6520577
2024-11-30 | 52.41833 | 10.275 | 13.12917 | 2.0725 | 6.123333 | 3.105833 | 0.06691667 | 0.08516667 | 7.005833 | 2.143333 | 7.796667 | 9.391667 | 43.555 | 32.65667 | 6.6 | 16.8 | 78.86 | 23.4 | 71.35 | 0.6672927
2024-12-01 | 52.4075 | 10.395 | 13.135 | 2.055833 | 6.150833 | 3.144167 | 0.06691667 | 0.08575 | 6.984167 | 2.135833 | 7.931667 | 9.873333 | 43.93667 | 32.15167 | 6.106667 | 17.03 | 79.27 | 23.2 | 71.65 | 0.6538563
2024-12-02 | 52.43636 | 10.18818 | 12.90545 | 2.090909 | 6.134545 | 3.14 | 0.06672727 | 0.08709091 | 6.770909 | 2.104545 | 7.356667 | 9.435 | 43.95833 | 32.805 | 6.445 | 16.69 | 78.94 | 23.2 | 70.23 | 0.6658946
2024-12-03 | 52.40917 | 10.35417 | 13.03833 | 2.004167 | 6.129167 | 3.091667 | 0.07333333 | 0.08425 | 6.909167 | 2.125833 | 7.891667 | 9.785 | 43.89 | 32.30333 | 6.13 | 16.98833 | 78.93 | 23 | 71.27 | 0.648248
2024-12-04 | 52.36083 | 10.37833 | 13.0525 | 2.041667 | 6.165833 | 3.191667 | 0.076 | 0.08716667 | 6.886667 | 2.116667 | 7.893333 | 9.555 | 43.66 | 32.61667 | 6.273333 | 16.90167 | 78.78 | 23 | 70.88 | 0.6396867
2024-12-05 | 52.22 | 10.28583 | 13.18167 | 2.05 | 6.1775 | 3.235833 | 0.07716667 | 0.0885 | 7.004167 | 2.134167 | 6.983333 | 8.911667 | 44.5 | 33.05 | 6.555 | 16.46833 | 78.545 | 23.1 | 71.84 | 0.6335308
2024-12-06 | 52.22417 | 10.3775 | 13.17167 | 2.1225 | 6.205 | 3.253333 | 0.07541667 | 0.087 | 6.966667 | 2.123333 | 7.44 | 8.8 | 44.85833 | 32.41833 | 6.483333 | 16.65167 | 78.91 | 23 | 70.62 | 0.6524078
2024-12-07 | 51.92 | 10.2625 | 13.48083 | 1.968333 | 6.329167 | 3.274167 | 0.07658333 | 0.0895 | 7.151667 | 2.13 | 7.355 | 8.536667 | 44.65667 | 33.00667 | 6.445 | 16.53667 | 78.285 | 23.5 | 70.28 | 0.6011708
2024-12-08 | 52.55167 | 10.455 | 12.89167 | 1.864167 | 6.0425 | 3.195833 | 0.07383333 | 0.08566667 | 6.849167 | 2.133333 | 6.816667 | 8.351667 | 45.29 | 33.095 | 6.446667 | 16.35167 | 79.395 | 22.6 | 71.04 | 0.5833116
2024-12-09 | 53.3825 | 10.555 | 12.57833 | 1.915 | 5.7025 | 3.0725 | 0.07075 | 0.08391667 | 6.875833 | 2.205833 | 7.368333 | 9.071667 | 44.825 | 32.63833 | 6.096667 | 16.71 | 79.85 | 22.9 | 69.53 | 0.623271
2024-12-10 | 53.7525 | 10.36083 | 12.05864 | 1.989167 | 5.599167 | 3.089167 | 0.07066667 | 0.08510416 | 6.459475 | 2.153233 | 7.996667 | 9.596667 | 43.62333 | 32.65167 | 6.131667 | 16.95367 | 79.305 | 23.1 | 70.23 | 0.6439169
2024-12-11 | 53.94417 | 10.4598 | 12.02667 | 1.995915 | 5.475833 | 3.065833 | 0.06849753 | 0.0845885 | 6.550833 | 2.196379 | 8.081667 | 9.568333 | 43.32667 | 32.75167 | 6.271667 | 16.94179 | 79.65 | 23.4 |  | 0.6510187
2024-12-12 | 53.92917 | 10.38167 | 12.00355 | 1.975144 | 5.483333 | 3.054554 | 0.06789004 | 0.08477776 | 6.52022 | 2.189194 | 8.158333 | 9.72 | 42.93167 | 32.93667 | 6.253333 | 16.969875 | 79.92 | 23.7 | 70.62 | 0.6466228
2024-12-13 | 53.85833 | 10.3275 | 12.07 | 1.9375 | 5.504167 | 3.0775 | 0.06766667 | 0.08316667 | 6.565833 | 2.191667 | 8.056667 | 9.866667 | 43.305 | 32.385 | 6.386667 | 16.99833 | 79.3 | 23.2 | 69.28 | 0.6295695
2024-12-14 | 53.84167 | 10.21583 | 12.03667 | 1.989167 | 5.480833 | 3.116667 | 0.07 | 0.08241667 | 6.555833 | 2.196667 | 7.775 | 8.836667 | 44.09167 | 32.74333 | 6.553333 | 16.70833 | 79.06 | 23.1 | 70.18 | 0.6382353
2024-12-15 | 53.78833 | 10.205 | 12.1825 | 1.953333 | 5.565833 | 3.098333 | 0.06933333 | 0.08316667 | 6.616667 | 2.19 | 7.965 | 9.648333 | 42.69 | 33.08667 | 6.61 | 16.83667 | 79.575 | 23.5 | 70.54 | 0.6304465
2024-12-16 | 53.79167 | 9.9475 | 12.2275 | 1.928333 | 5.5 | 3.119167 | 0.06808333 | 0.08266667 | 6.7275 | 2.223333 | 7.018333 | 9.88 | 44.76167 | 31.44333 | 6.896667 | 16.735 | 78.81 | 23.5 | 69.42 | 0.6182207
2024-12-18 | 53.74083 | 9.928333 | 12.24583 | 1.980833 | 5.488333 | 3.070833 | 0.06858333 | 0.07725 | 6.7575 | 2.230833 | 7.271667 | 9.766667 | 43.75667 | 32.70167 | 6.505 | 16.72 | 78.88 | 23.1 | 69.23 | 0.6450475
2024-12-19 | 53.618 | 9.888 | 12.352 | 1.964 | 5.558 | 3.088 | 0.071 | 0.0806 | 6.794 | 2.222 | 7.163333 | 9.263333 | 43.98333 | 32.70333 | 6.886667 | 16.55667 | 78.69 | 23 | 70.37 | 0.6360104
2024-12-20 | 53.7 | 9.905 | 12.225 | 2 | 5.4775 | 3.075 | 0.06625 | 0.081 | 6.7475 | 2.2325 | 8.15 | 9.69 | 42.835 | 32.69 | 6.635 | 16.935 | 78.62 |  | 70.56 | 0.6504065
2024-12-21 | 53.26833 | 9.87 | 12.65833 | 1.959167 | 5.713333 | 3.17 | 0.06858333 | 0.08666667 | 6.945 | 2.215833 | 6.79 | 9.733333 | 43.86667 | 32.90333 | 6.706667 | 16.53333 | 78.81 | 23.7 | 69.46 | 0.6180336
2024-12-22 | 53.135 | 10.0275 | 12.69417 | 2.006667 | 5.8075 | 3.104167 | 0.06941667 | 0.08633333 | 6.886667 | 2.186667 | 6.885 | 10.18833 | 45.48 | 31.19833 | 6.248333 | 16.865 | 78.03 | 23.3 | 70.34 | 0.646443
2024-12-23 | 53.085 | 9.959167 | 12.505 | 2.04 | 5.9325 | 3.2 | 0.07683333 | 0.087 | 6.5725 | 2.1075 | 7.121667 | 9.556667 | 44.12 | 32.49667 | 6.705 | 16.63667 | 78.95 | 23.7 | 69.16 | 0.6375
2024-12-24 | 52.95667 | 10.02583 | 12.69917 | 2.008333 | 6.100833 | 3.138333 | 0.08408333 | 0.08625 | 6.598333 | 2.0825 | 7.45 | 9.678333 | 43.63167 | 32.55333 | 6.686667 | 16.74167 | 78.42 | 23.5 | 70.3 | 0.6399363
2024-12-25 | 52.66417 | 10.07 | 12.80917 | 2.013333 | 6.245 | 3.208333 | 0.08025 | 0.08633333 | 6.564167 | 2.053333 | 7.43 | 9.536667 | 43.32167 | 33.225 | 6.486667 | 16.67833 | 78.775 | 23.3 | 70.78 | 0.6275325
2024-12-26 | 52.73583 | 10.22583 | 12.46583 | 1.996667 | 6.280833 | 3.178333 | 0.07775 | 0.08758333 | 6.185 | 1.983333 | 7.215 | 9.493333 | 43.74333 | 33.42167 | 6.126667 | 16.64667 | 78.05 | 23.2 | 70.02 | 0.6282119
2024-12-27 | 52.75917 | 10.34583 | 12.39667 | 1.866667 | 6.27 | 3.21 | 0.0815 | 0.08633333 | 6.126667 | 1.9775 | 7.011667 | 9.655 | 44.455 | 32.43333 | 6.445 | 16.66667 | 78.92 | 23 | 69.56 | 0.5815161
2024-12-28 | 52.76417 | 10.38417 | 12.40917 | 1.8725 | 6.3025 | 3.200833 | 0.07983333 | 0.08625 | 6.106667 | 1.970833 | 7.686667 | 9.781667 | 43.48833 | 32.53833 | 6.505 | 16.85167 | 78.54 | 22.8 | 70.52 | 0.5850039
2024-12-29 | 52.8 | 10.47167 | 12.55583 | 1.875 | 6.334167 | 3.128333 | 0.08008333 | 0.08683333 | 6.221667 | 1.9825 | 8.158333 | 9.786667 | 43.725 | 32.16167 | 6.168333 | 17.07167 | 78.1 | 22.6 | 69.87 | 0.5993607
2024-12-30 | 52.72667 | 10.3525 | 12.37083 | 1.909167 | 6.3075 | 3.188333 | 0.08116667 | 0.0855 | 6.063333 | 1.961667 | 7.96 | 9.408333 | 44.69167 | 31.82333 | 6.118333 | 16.99833 | 79.385 | 23.2 | 69.03 | 0.5987977
2024-12-31 | 52.69421 | 10.3485735 | 12.4675 | 1.9425 | 6.27 | 3.207938 | 0.08130373 | 0.08734826 | 6.1975 | 1.988875 | 8.083333 | 9.583333 | 43.08833 | 32.84333 | 6.401667 | 16.91583 | 78.64 | 22.8 | 69.58 | 0.6055291
2025-01-01 | 52.62833 | 10.38333 | 12.74583 | 2.010833 | 6.1825 | 3.21654 | 0.08184414 | 0.08781351 | 6.563333 | 2.061649 | 7.951667 | 9.431667 | 43.73833 | 32.63167 | 6.246667 | 16.90129 | 78.675 | 23.1 | 71.65 | 0.6251542
2025-01-02 | 52.45667 | 10.3610735 | 13.11203 | 2.0025 | 6.29292 | 3.250169 | 0.08190274 | 0.08557083 | 6.819107 | 2.083732 | 8.015 | 9.606667 | 43.86167 | 32.38167 | 6.135 | 16.98671 | 78.81 | 23.1 | 70.65 | 0.6161218
2025-01-03 | 52.36 | 10.3275 | 13.18826 | 2.075 | 6.271667 | 3.27233 | 0.08456127 | 0.08516468 | 6.916596 | 2.102875 | 7.9 | 9.321667 | 43.495 | 32.81667 | 6.466667 | 16.81908 | 78.91 | 23.3 | 71.42 | 0.6341048
2025-01-04 | 52.2725 | 10.5625 | 13.25333 | 2.098333 | 6.225 | 3.215 | 0.08641667 | 0.08683333 | 7.028333 | 2.129172 | 8.013333 | 9.475 | 43.44667 | 32.80667 | 6.258333 | 16.9055 | 78.98 | 22.7 | 70.46 | 0.6526698
2025-01-05 | 52.15917 | 10.6575 | 13.2925 | 2.1225 | 6.234167 | 3.221667 | 0.084 | 0.08558333 | 7.058333 | 2.132348 | 7.716667 | 9.428333 | 43.80167 | 32.68667 | 6.366667 | 16.81267 | 79.33 | 22.7 | 71.6 | 0.6588205
2025-01-06 | 52.11385 | 10.56667 | 13.36083 | 2.0475 | 6.265833 | 3.234167 | 0.083 | 0.08475 | 7.095 | 2.132454 | 8.066667 | 9.66 | 43.62333 | 32.39 | 6.26 | 16.98933 | 78.57 | 23 | 70.98 | 0.6330843
2025-01-07 | 52.09333 | 10.6075 | 13.34 | 2.021667 | 6.2325 | 3.235833 | 0.0815 | 0.08458333 | 7.1075 | 2.140833 | 8.28 | 9.426667 | 44.43667 | 31.81 | 6.046667 | 17.10333 | 78.67 | 23.5 | 70.04 | 0.6247747
2025-01-08 | 52.09667 | 10.38667 | 13.29833 | 2.048333 | 6.2625 | 3.245833 | 0.0835 | 0.08491667 | 7.035833 | 2.123333 | 7.691667 | 9.24 | 44.19833 | 32.56333 | 6.306667 | 16.79833 | 79.01 | 23.6 | 71.01 | 0.6310655
2025-01-09 | 51.57667 | 10.24 | 13.72667 | 2.028333 | 6.354167 | 3.360833 | 0.08358333 | 0.08733333 | 7.3725 | 2.160833 | 7.723333 | 9.051667 | 43.09667 | 33.30167 | 6.826667 | 16.62833 | 78.685 | 23.5 | 70.11 | 0.603521
2025-01-10 | 51.20667 | 10.41 | 14.03583 | 2.0175 | 6.506667 | 3.43 | 0.08441667 | 0.08991667 | 7.529167 | 2.1575 | 7.831667 | 9.506667 | 43.30833 | 32.83 | 6.523333 | 16.81667 | 78.91 | 23.2 | 69.84 | 0.5881924
2025-01-11 | 51.14333 | 10.48917 | 14.25667 | 2.0375 | 6.5125 | 3.375833 | 0.08416667 | 0.0905 | 7.744167 | 2.189167 | 7.865 | 9.475 | 43.18167 | 32.85333 | 6.625 | 16.80667 | 78.19 | 23.2 | 70.39 | 0.6035547
2025-01-12 | 51.1575 | 10.42917 | 14.28167 | 2.036667 | 6.5175 | 3.3725 | 0.08366667 | 0.09075 | 7.764167 | 2.191667 | 7.82 | 9.558333 | 43.47 | 32.81 | 6.341667 | 16.85333 | 79.11 | 22.6 | 70.19 | 0.6039041
2025-01-13 | 51.385 | 10.44167 | 13.95833 | 2.02 | 6.364167 | 3.3825 | 0.084 | 0.09175 | 7.594167 | 2.1925 | 8.135 | 9.618333 | 43.61333 | 32.085 | 6.548333 | 16.98833 | 79.175 | 22.8 | 69.93 | 0.5971914
2025-01-14 | 51.95833 | 10.40583 | 13.43083 | 2.0275 | 6.244167 | 3.3075 | 0.0825 | 0.0875 | 7.186667 | 2.1525 | 7.973333 | 9.425 | 43.48167 | 32.64833 | 6.471667 | 16.87167 | 79.4 | 23.2 | 70.37 | 0.6130008
2025-01-15 | 52.075 | 10.35917 | 13.39333 | 1.98 | 6.309167 | 3.32 | 0.08491667 | 0.0875 | 7.084167 | 2.1225 | 7.895 | 9.465 | 43.38 | 32.82333 | 6.436667 | 16.84333 | 79.125 | 22.8 | 70.98 | 0.5963855
2025-01-16 | 52.05667 | 10.45667 | 13.53 | 1.974167 | 6.301667 | 3.335 | 0.08266667 | 0.08616667 | 7.228333 | 2.1475 | 7.916667 | 9.3 | 43.765 | 32.48 | 6.538333 | 16.84167 | 78.26 | 23 | 71.02 | 0.591954
2025-01-17 | 52.03731 | 10.38289 | 13.41583 | 2.029861 | 6.333333 | 3.380844 | 0.08431564 | 0.0875039 | 7.0825 | 2.118367 | 7.848333 | 9.57 | 43.72667 | 32.50333 | 6.351667 | 16.89071 | 79.295 | 23.2 | 69.92 | 0.6004006
2025-01-18 | 51.85727 | 10.46 | 13.52545 | 2.004545 | 6.458182 | 3.453636 | 0.08372727 | 0.08945455 | 7.067273 | 2.096364 | 8.116667 | 9.35 | 43.55167 | 32.635 | 6.346667 | 16.91833 | 79.085 | 23.4 | 70.2 | 0.5804159
2025-01-19 | 51.53 | 10.3 | 13.6325 | 2.059167 | 6.461667 | 3.483333 | 0.08508333 | 0.08891667 | 7.170833 | 2.11 | 8.001667 | 9.058333 | 43.7 | 32.69833 | 6.543333 | 16.83833 | 78.84 | 23.2 | 71.21 | 0.5911483
2025-01-20 | 51.498 | 10.288 | 13.686 | 1.982 | 6.496 | 3.426 | 0.0842 | 0.087 | 7.19 | 2.106908 | 8.281111 | 9.987778 | 42.39889 | 32.89556 | 6.436667 | 17.02042 | 78.68 | 23.4 | 70.64 | 0.5785172
2025-01-21 | 51.90333 | 10.465 | 13.21167 | 2 | 6.301667 | 3.376667 | 0.0805 | 0.09 | 6.91 | 2.096805 | 8.373333 | 9.753333 | 42.96667 | 32.38 | 6.526667 | 17.04867 | 78.815 | 22.8 |  | 0.5923001
2025-01-22 | 52.09917 | 10.42333 | 13.19417 | 2.0025 | 6.245 | 3.2275 | 0.08416667 | 0.08808333 | 6.949167 | 2.112843 | 8.003333 | 9.525 | 44.13333 | 32 | 6.338333 | 16.97892 | 79.22 | 23.2 | 70.12 | 0.6204493
2025-01-23 | 51.38667 | 10.27833 | 13.64 | 2.014167 | 6.485833 | 3.58 | 0.08325 | 0.08933333 | 7.154167 | 2.104167 | 8.121667 | 9.686667 | 43.01833 | 32.91 | 6.263333 | 16.95667 | 78.33 | 23.3 | 69.9 | 0.5626164
2025-01-24 | 51.08167 | 10.3925 | 13.7525 | 2.144167 | 6.615 | 3.604167 | 0.08758333 | 0.09283333 | 7.1375 | 2.079195 | 7.635 | 9.38 | 43.665 | 32.8 | 6.52 | 16.748625 | 78.775 | 23 | 70.62 | 0.5949133
2025-01-25 | 50.98317 | 10.42534 | 13.74938 | 2.251109 | 6.661667 | 3.660672 | 0.08771421 | 0.0911187 | 7.087716 | 2.06413 | 7.963333 | 9.611667 | 43.94333 | 32.35167 | 6.13 | 16.977 | 78.25 | 23.4 | 71.52 | 0.6149444
2025-01-26 | 51.23667 | 10.33417 | 13.69833 | 2.265 | 6.616667 | 3.548333 | 0.09183333 | 0.09175 | 7.081667 | 2.071667 | 7.645 | 9.281667 | 43.47167 | 33.11667 | 6.485 | 16.71 | 78.155 | 23 | 70.57 | 0.6383279
2025-01-27 | 51.5675 | 10.32578 | 13.72917 | 2.2325 | 6.495833 | 3.39952 | 0.08302321 | 0.08802123 | 7.233333 | 2.113595 | 7.853333 | 9.435 | 44.25667 | 32.24667 | 6.208333 | 16.919 | 79.21 | 23.4 | 69.99 | 0.6567103
2025-01-28 | 51.42 | 10.395 | 13.6375 | 2.416667 | 6.441667 | 3.410833 | 0.08641667 | 0.09116667 | 7.195833 | 2.119167 | 8.258333 | 9.576667 | 44.07167 | 31.82833 | 6.265 | 17.08333 | 78.39 | 22.8 | 71.04 | 0.7085268
2025-01-29 | 51.42083 | 10.39333 | 13.3475 | 2.415 | 6.496667 | 3.465 | 0.08783333 | 0.09391667 | 6.850833 | 2.055 | 8.428333 | 9.313333 | 43.46 | 32.67167 | 6.126667 | 17.03167 | 78.84 | 23.2 | 70.23 | 0.6969697
2025-01-30 | 51.36667 | 10.1575 | 13.31 | 2.403333 | 6.720833 | 3.395 | 0.08908333 | 0.091 | 6.589167 | 1.9825 | 8.051667 | 9.636667 | 43.38833 | 32.58333 | 6.34 | 16.94833 | 78.71 | 23.6 | 70.73 | 0.7079038
2025-01-31 | 51.55667 | 10.41917 | 13.44333 | 2.416667 | 6.651667 | 3.3775 | 0.09058333 | 0.09333333 | 6.791667 | 2.020833 | 8.303333 | 9.66 | 43.53833 | 32.15667 | 6.341667 | 17.06667 | 79.49 | 23 | 71.52 | 0.7155194
2025-02-01 | 51.60167 | 10.48167 | 13.39 | 2.415 | 6.606667 | 3.383333 | 0.08908333 | 0.09275 | 6.783333 | 2.0275 | 7.85 | 9.478333 | 43.60167 | 32.69 | 6.38 | 16.85667 | 79.05 | 22.6 | 70.8 | 0.7137931
2025-02-02 | 51.65583 | 10.50333 | 13.32417 | 2.403333 | 6.594167 | 3.365 | 0.09 | 0.09233333 | 6.73 | 2.021667 | 7.67 | 9.385 | 43.58 | 32.9 | 6.465 | 16.75667 | 79.31 | 23 | 70.6 | 0.714215
2025-02-03 | 51.62583 | 10.28333 | 13.32167 | 2.398333 | 6.583333 | 3.415833 | 0.09108333 | 0.092 | 6.738333 | 2.023333 | 7.9 | 9.191667 | 43.345 | 33.00167 | 6.561667 | 16.76667 | 78.985 |  |  | 0.7021225
2025-02-04 | 51.87083 | 10.43083 | 13.2625 | 2.339167 | 6.3925 | 3.355 | 0.08691667 | 0.09125 | 6.87 | 2.078333 | 7.816667 | 9.351667 | 43.82 | 32.51167 | 6.5 | 16.82333 | 78.98 | 23.2 |  | 0.6972181
2025-02-05 | 52.2325 | 10.35833 | 12.8975 | 2.309167 | 6.1475 | 3.313333 | 0.08725 | 0.09145455 | 6.75 | 2.0975 | 7.736667 | 9.478333 | 43.73 | 32.655 | 6.4 | 16.82333 | 79.105 | 23 | 71.4 | 0.6969316
2025-02-06 | 52.515 | 10.37417 | 12.5675 | 2.374167 | 6.2225 | 3.344167 | 0.08433333 | 0.09116667 | 6.345 | 2.02 | 8.005 | 9.425 | 43.255 | 32.91333 | 6.401667 | 16.865 | 78.38 | 23.6 |  | 0.7099427
2025-02-07 | 52.5425 | 10.38667 | 12.58333 | 2.4225 | 6.18 | 3.263333 | 0.08633333 | 0.093 | 6.403333 | 2.036667 | 7.34 | 9.013333 | 44.71 | 32.57167 | 6.365 | 16.65833 | 79.28 | 23.4 | 71.66 | 0.7423391
2025-02-08 | 52.55083 | 10.3975 | 12.58667 | 2.41 | 6.24 | 3.234167 | 0.08658333 | 0.09166667 | 6.346667 | 2.0175 | 7.221667 | 9.096667 | 44.305 | 32.72833 | 6.648333 | 16.58167 | 79.07 | 23.2 |  | 0.7451688
2025-02-09 | 52.59833 | 10.36 | 12.46667 | 2.440833 | 6.088333 | 3.27 | 0.08583333 | 0.09458333 | 6.378333 | 2.05 | 7.128333 | 8.998333 | 44.05667 | 33.05833 | 6.758333 | 16.49 | 79.02 | 23.8 | 71.12 | 0.7464322
2025-02-10 | 52.61917 | 10.36917 | 12.43083 | 2.423333 | 6.176667 | 3.3175 | 0.08591667 | 0.09325 | 6.254167 | 2.011667 | 7.661667 | 9.461667 | 43.42167 | 32.94667 | 6.508333 | 16.75333 | 78.585 | 23.4 | 70.62 | 0.7304697
2025-02-11 | 52.51 | 10.4075 | 12.55576 | 2.3 | 6.2425 | 3.345 | 0.08493264 | 0.09227452 | 6.313264 | 2.011472 | 7.471667 | 9.713333 | 43.75833 | 32.485 | 6.255 | 16.76954 | 78.58 | 23.2 | 72.2 | 0.6875934
2025-02-12 | 52.53333 | 10.3125 | 12.55833 | 2.399167 | 6.220833 | 3.3375 | 0.08775 | 0.09466667 | 6.3375 | 2.019167 | 7.731667 | 9.583333 | 43.50833 | 32.745 | 6.431667 | 16.82333 | 78.79 | 23.8 |  | 0.7188514
2025-02-13 | 52.52167 | 10.505 | 12.5225 | 2.414167 | 6.249167 | 3.311667 | 0.08858333 | 0.09466667 | 6.273333 | 2.004167 | 7.773333 | 9.408333 | 43.67333 | 32.81333 | 6.331667 | 16.82 | 78.74 | 23 | 71.23 | 0.7289884
2025-02-14 | 52.52833 | 10.5025 | 12.56083 | 2.395 | 6.265833 | 3.28 | 0.0855 | 0.0925 | 6.295 | 2.005 | 7.743333 | 9.115 | 44.20167 | 32.52167 | 6.418333 | 16.78333 | 79.4 | 23.6 | 72.24 | 0.7301829
2025-02-15 | 52.46417 | 10.43083 | 12.645 | 2.358333 | 6.294167 | 3.325833 | 0.08916667 | 0.095 | 6.350833 | 2.01 | 7.943333 | 9.31 | 43.65 | 32.76833 | 6.328333 | 16.85667 | 79.52 | 23.6 | 71.35 | 0.7090955
2025-02-16 | 52.49333 | 10.3975 | 12.60167 | 2.376667 | 6.2975 | 3.3475 | 0.08847817 | 0.09375 | 6.304167 | 2.001256 | 7.995 | 9.078333 | 43.72833 | 32.79667 | 6.401667 | 16.82046 | 79.06 | 23.4 |  | 0.7099826
2025-02-17 | 52.4775 | 10.4575 | 12.60333 | 2.398333 | 6.264167 | 3.375833 | 0.08691667 | 0.09241667 | 6.339167 | 2.0125 | 7.496667 | 9.468333 | 44.37167 | 32.42333 | 6.24 | 16.805 | 78.985 | 23 | 70.28 | 0.7104419
2025-02-18 | 52.45583 | 10.43 | 12.5875 | 2.420833 | 6.227799 | 3.314167 | 0.08679695 | 0.09446391 | 6.359701 | 2.021328 | 7.355 | 9.036667 | 44.29833 | 32.71667 | 6.593333 | 16.61746 | 78.95 | 23.4 | 71.47 | 0.7304501
2025-02-19 | 52.5325 | 10.4675 | 12.59083 | 2.373333 | 6.23 | 3.284167 | 0.08516667 | 0.09058333 | 6.360833 | 2.0225 | 7.295 | 9.345 | 44.48667 | 32.71 | 6.163333 | 16.715 | 78.835 | 23.2 | 71.75 | 0.7226592
2025-02-20 | 52.49667 | 10.5125 | 12.55833 | 2.4075 | 6.253333 | 3.313333 | 0.08483333 | 0.09108333 | 6.305 | 2.009167 | 7.488333 | 9.353333 | 44.64 | 32.20833 | 6.31 | 16.795 | 79.61 | 22.8 | 70.84 | 0.7266097
2025-02-21 | 52.43583 | 10.42553 | 12.6075 | 2.400004 | 6.301667 | 3.360492 | 0.08558629 | 0.09035721 | 6.305833 | 2.000785 | 7.616667 | 9.635 | 44.36167 | 32.21833 | 6.181667 | 16.89308 | 78.365 | 23.2 | 69.46 | 0.7141824
2025-02-22 | 52.45083 | 10.35 | 12.5975 | 2.415 | 6.276667 | 3.253333 | 0.08516667 | 0.09083333 | 6.320833 | 2.0075 | 7.37 | 9.085 | 44.61667 | 32.55333 | 6.375 | 16.68 | 79.57 | 23.8 | 70.42 | 0.7423156
2025-02-23 | 52.3025 | 10.3625 | 12.71833 | 2.39 | 6.355 | 3.334946 | 0.08572172 | 0.09200677 | 6.363333 | 2.001333 | 7.563333 | 8.875 | 44.53 | 32.67333 | 6.358333 | 16.69008 | 78.235 |  | 70.24 | 0.7166532
2025-02-24 | 52.04417 | 10.35 | 12.88333 | 2.408333 | 6.444621 | 3.383237 | 0.08429343 | 0.0922814 | 6.438712 | 1.999279 | 7.573333 | 9.631667 | 44.06667 | 32.495 | 6.233333 | 16.84292 | 78.995 | 23.2 | 70.64 | 0.7118429
2025-02-25 | 51.88 | 10.422 | 12.88 | 2.386 | 6.404 | 3.384 | 0.0856 | 0.0914 | 6.476 | 2.011419 | 7.333333 | 9.173333 | 44.43667 | 32.70667 | 6.35 | 16.6695 | 77.9 | 23.2 | 71.13 | 0.7050827
2025-02-26 | 52.00321 | 10.3681315 | 12.97167 | 2.325 | 6.401667 | 3.355 | 0.08505615 | 0.09780965 | 6.57 | 2.026436 | 8.653333 | 10.16333 | 42.91 | 32.02667 | 6.246667 | 17.2645 | 78.81 | 23.2 |  | 0.6929955
2025-02-27 | 51.9925 | 10.3975 | 12.89417 | 2.385 | 6.405 | 3.364167 | 0.08308333 | 0.09466667 | 6.489167 | 2.0132 | 7.508333 | 9.516667 | 44.33 | 32.305 | 6.34 | 16.81079 | 78.19 | 23 | 71.84 | 0.7089423
2025-02-28 | 52.03 | 10.3625 | 12.93 | 2.376667 | 6.415 | 3.303333 | 0.08118545 | 0.09408333 | 6.515 | 2.015706 | 7.455 | 9.551667 | 43.905 | 32.58167 | 6.506667 | 16.74871 | 79.16 | 22.6 | 70.7 | 0.7194753
2025-03-01 | 52.01319 | 10.38622 | 12.87167 | 2.368333 | 6.386667 | 3.385833 | 0.0845 | 0.09483333 | 6.485 | 2.015477 | 7.43 | 9.11 | 44.09667 | 32.68333 | 6.68 | 16.63942 | 79.39 | 23.6 | 71.1 | 0.6994831
2025-03-02 | 52.04167 | 10.3675 | 12.8775 | 2.343333 | 6.45 | 3.385 | 0.084 | 0.09358333 | 6.4275 | 1.995833 | 7.6 | 9.496667 | 43.59333 | 32.67167 | 6.638333 | 16.75167 | 78.89 | 23 | 71.82 | 0.6922698
2025-03-03 | 52.03167 | 10.41833 | 12.91417 | 2.370833 | 6.5425 | 3.306667 | 0.08183333 | 0.09016667 | 6.371667 | 1.974167 | 8.175 | 9.95 | 42.3 | 32.915 | 6.66 | 16.95 | 78.93 | 23 | 71.1 | 0.7169859
2025-03-04 | 51.9525 | 10.41333 | 12.9925 | 2.3975 | 6.51 | 3.321667 | 0.08225 | 0.09541667 | 6.4825 | 1.996071 | 7.828333 | 9.263333 | 44.39 | 32.3 | 6.218333 | 16.87954 | 79.56 | 22.9 | 70.12 | 0.7217762
2025-03-05 | 51.98667 | 10.37167 | 12.78417 | 2.415 | 6.373333 | 3.3325 | 0.08452806 | 0.09441032 | 6.410833 | 2.005969 | 7.633333 | 8.803333 | 44.88667 | 32.34333 | 6.333333 | 16.73533 | 79.055 | 23.5 | 71.06 | 0.7246812
2025-03-06 | 52.12167 | 10.44656575 | 12.595 | 2.426667 | 6.381049 | 3.379158 | 0.08254784 | 0.09459184 | 6.213951 | 1.973901 | 7.623333 | 9.211667 | 44.065 | 32.875 | 6.225 | 16.75692 | 79.22 | 23.2 | 70.82 | 0.7181277
2025-03-07 | 51.985 | 10.32167 | 12.76667 | 2.4325 | 6.475833 | 3.361667 | 0.08433333 | 0.09108333 | 6.290833 | 1.971667 | 7.595 | 8.923333 | 44.06 | 32.85167 | 6.57 | 16.655 | 78.54 | 23.4 | 71.3 | 0.7235994
2025-03-08 | 51.96333 | 10.485 | 12.95167 | 2.3775 | 6.468333 | 3.331667 | 0.08658333 | 0.09691667 | 6.483333 | 2.002336 | 8.05 | 8.906667 | 43.735 | 32.8 | 6.508333 | 16.7935 | 78.87 | 22.8 | 71.96 | 0.7136068
2025-03-09 | 51.89167 | 10.30417 | 13.07 | 2.364167 | 6.434167 | 3.399167 | 0.08708333 | 0.09966667 | 6.635833 | 2.031423 | 7.723333 | 9.246667 | 43.75667 | 32.66 | 6.613333 | 16.75292 | 78.86 | 24 | 70.1 | 0.6955136
2025-03-10 | 51.86083 | 10.435 | 13.17917 | 2.379167 | 6.396667 | 3.310833 | 0.08533333 | 0.09783333 | 6.7825 | 2.060367 | 7.88 | 9.47 | 44.19167 | 32.10833 | 6.35 | 16.92417 | 78.83 | 22.8 | 71.14 | 0.7186006
2025-03-11 | 51.89333 | 10.425 | 13.1575 | 2.398333 | 6.37 | 3.295 | 0.08608333 | 0.0965 | 6.7875 | 2.065833 | 7.385 | 9.475 | 44.265 | 32.395 | 6.48 | 16.74167 | 79.055 | 23.2 | 72.07 | 0.7278705
2025-03-12 | 52.16417 | 10.335 | 13.03583 | 2.4075 | 6.348333 | 3.23 | 0.08316667 | 0.08375 | 6.6875 | 2.0525 | 7.68 | 9.098333 | 44.38333 | 32.47667 | 6.361667 | 16.775 | 78.62 | 23.3 | 70.81 | 0.745356
2025-03-13 | 52.55333 | 10.37917 | 12.82833 | 2.354167 | 6.2075 | 3.1275 | 0.08266667 | 0.08183333 | 6.620833 | 2.066667 | 7.986667 | 9.903333 | 43.41 | 32.31333 | 6.386667 | 16.99333 | 78.74 | 23.1 | 70.39 | 0.7527311
2025-03-14 | 52.565 | 10.35167 | 12.7775 | 2.374167 | 6.2325 | 3.115 | 0.08091667 | 0.07833333 | 6.545 | 2.049167 | 7.893333 | 9.698333 | 43.82667 | 32.36 | 6.221667 | 16.95833 | 78.07 | 23.1 | 71.26 | 0.7621723
2025-03-15 | 52.50333 | 10.3025 | 12.83417 | 2.375 | 6.271667 | 3.091667 | 0.08258333 | 0.08025 | 6.5625 | 2.046667 | 7.751667 | 9.505 | 43.63333 | 32.64333 | 6.466667 | 16.82333 | 79.69 | 23.2 | 70.35 | 0.7681941
2025-03-16 | 52.46667 | 10.39583 | 12.87667 | 2.375833 | 6.264167 | 3.09 | 0.08375 | 0.08666667 | 6.6125 | 2.056667 | 7.795 | 9.433333 | 43.73833 | 32.66 | 6.373333 | 16.83667 | 78.38 | 23.6 |  | 0.7688781
2025-03-17 | 52.61833 | 10.39333 | 12.75417 | 2.339167 | 6.173333 | 3.09 | 0.08183333 | 0.08066667 | 6.580833 | 2.064167 | 7.488333 | 9.368333 | 43.88667 | 32.78167 | 6.475 | 16.71667 | 79.43 | 23.1 | 72.04 | 0.7570119
2025-03-18 | 52.79917 | 10.4375 | 12.75167 | 2.368333 | 6.019167 | 3.019167 | 0.07608333 | 0.08075 | 6.7325 | 2.119167 | 7.68 | 9.873333 | 43.78333 | 32.28667 | 6.376667 | 16.90833 | 78.29 | 23.1 | 70.83 | 0.7844328
2025-03-19 | 53.10417 | 10.44333 | 12.42583 | 2.3375 | 6.0125 | 2.925833 | 0.07491667 | 0.07783333 | 6.413333 | 2.068333 | 7.975 | 9.608333 | 43.76833 | 32.40167 | 6.246667 | 16.96 | 78.805 | 22.9 | 71.39 | 0.7989177
2025-03-20 | 53.1275 | 10.40917 | 12.17167 | 2.388333 | 6.029167 | 3.010833 | 0.07783333 | 0.08091667 | 6.1425 | 2.019167 | 7.975 | 9.743333 | 43.085 | 32.89833 | 6.298333 | 16.92167 | 79.035 |  | 70.75 | 0.7932466
2025-03-21 | 52.8175 | 10.40833 | 12.23083 | 2.41 | 6.193333 | 3.163333 | 0.0800272 | 0.08242811 | 6.0375 | 1.975396 | 8.044444 | 9.677778 | 43.01667 | 33.02556 | 6.235 | 16.92599 | 78.45 | 23.2 | 71.19 | 0.7618546
2025-03-22 | 52.21667 | 10.38221 | 12.67083 | 2.434167 | 6.4125 | 3.298333 | 0.0835 | 0.08891667 | 6.258333 | 1.976076 | 7.726667 | 9.066667 | 43.42833 | 33.05667 | 6.721667 | 16.66175 | 78.95 | 23.3 | 72.08 | 0.737999
2025-03-23 | 51.76 | 10.3 | 12.94917 | 2.414167 | 6.488333 | 3.365833 | 0.08525 | 0.09175 | 6.460833 | 1.995892 | 7.765 | 9.555 | 43.92833 | 32.67667 | 6.241667 | 16.893875 | 78.685 | 23.6 | 71.74 | 0.7172567
2025-03-24 | 51.76083 | 10.47039 | 13.13167 | 2.403476 | 6.461667 | 3.398333 | 0.08268575 | 0.09079894 | 6.67 | 2.032267 | 8.021667 | 9.571667 | 43.835 | 32.38 | 6.191667 | 16.97496 | 78.945 |  | 70.82 | 0.7072513
2025-03-25 | 51.8325 | 10.42789 | 13.0175 | 2.373007 | 6.37 | 3.359684 | 0.08451069 |  | 6.6475 | 2.043648 | 7.975 | 9.116667 | 43.76333 | 32.905 | 6.24 | 16.834125 | 79.135 |  | 71.02 | 0.7063186
2025-03-26 | 51.89833 | 10.45583 | 12.89583 | 2.393333 | 6.3925 | 3.3675 | 0.08333567 | 0.09300237 | 6.503333 | 2.017481 | 8.07 | 9.656667 | 43.455 | 32.63667 | 6.181667 | 16.97683 | 79.35 | 23 | 70.62 | 0.7107152
2025-03-27 | 52.03809 | 10.44578 | 12.785 | 2.386613 | 6.413165 | 3.373333 | 0.08548454 | 0.09129976 | 6.371835 | 1.993648 | 7.853333 | 9.435 | 43.21667 | 33.075 | 6.42 | 16.80442 | 79.225 | 23.6 | 70.32 | 0.7074939
2025-03-28 | 51.87167 | 10.39588 | 12.90915 | 2.345542 | 6.624167 | 3.365937 | 0.08765556 | 0.08735047 | 6.284983 | 1.949493 | 7.888333 | 9.643333 | 43.14667 | 33.015 | 6.306667 | 16.86829 | 78.815 | 23.4 | 72.06 | 0.6968467
2025-03-29 | 51.41417 | 10.29 | 13.55417 | 2.3875 | 6.601667 | 3.388333 | 0.08958333 | 0.0895 | 6.9525 | 2.052923 | 7.665 | 9.535 | 42.81833 | 33.18 | 6.801667 | 16.699875 | 79.125 | 23.2 | 70.85 | 0.7046237
2025-03-30 | 51.47777 | 10.35906575 | 13.48417 | 2.359242 | 6.491667 | 3.38 | 0.09005738 | 0.08680122 | 6.9925 | 2.077338 | 7.715 | 9.628333 | 43.48667 | 32.66333 | 6.506667 | 16.82354 | 78.915 | 23.2 | 70.3 | 0.6980006
2025-03-31 | 51.69 | 10.3151005 | 13.41167 | 2.376667 | 6.48 | 3.374236 | 0.09135977 | 0.0844793 | 6.931667 | 2.069801 | 7.786667 | 9.503333 | 43.15333 | 33.19 | 6.366667 | 16.79283 | 78.53 | 23.4 |  | 0.704357
2025-04-01 | 51.65583 | 10.32573 | 13.415 | 2.410407 | 6.483892 | 3.391667 | 0.0883047 | 0.0861018 | 6.931108 | 2.069063 | 8.131667 | 9.613333 | 42.98 | 32.83667 | 6.438333 | 16.92879 | 78.41 | 23.4 | 72.56 | 0.7106851
2025-04-02 | 51.735 | 10.4074 | 13.2993 | 2.363929 | 6.453635 | 3.373333 | 0.08559768 | 0.082554 | 6.845664 | 2.060925 | 8.166667 | 9.77 | 43.69167 | 32.15667 | 6.215 | 17.06342 | 79.195 | 23.2 | 71.56 | 0.7007694
2025-04-03 | 51.675 | 10.3656315 | 13.371 | 2.420205 | 6.458333 | 3.345833 | 0.08523153 | 0.08229355 | 6.912666 | 2.070529 | 8.158333 | 9.6 | 43.765 | 32.37 | 6.106667 | 17.03054 | 79.635 | 23.4 | 71.38 | 0.7233489
2025-04-04 | 51.495 | 10.33888 | 13.59333 | 2.409167 | 6.626667 | 3.3175 | 0.08882432 | 0.08097794 | 6.966667 | 2.051388 | 7.961667 | 9.651667 | 43.60667 | 32.495 | 6.285 | 16.94496 | 79.11 | 23.2 | 70.72 | 0.7261994
2025-04-05 | 51.48667 | 10.33917 | 13.5675 | 2.419167 | 6.606667 | 3.3375 | 0.08508333 | 0.08391667 | 6.960833 | 2.053707 | 7.688333 | 9.538333 | 44.06 | 32.47833 | 6.235 | 16.86196 | 79.5 | 23.6 | 71.75 | 0.7248439
2025-04-06 | 51.51833 | 10.3985735 | 13.54611 | 2.401391 | 6.589376 | 3.341667 | 0.08618584 | 0.0832658 | 6.956733 | 2.055796 | 7.876667 | 9.585 | 43.48 | 32.745 | 6.313333 | 16.88233 | 79.05 | 23.2 | 69.92 | 0.7186209
2025-04-07 | 51.52 | 10.37417 | 13.6 | 2.395833 | 6.593333 | 3.273333 | 0.08841667 | 0.08158333 | 7.006667 | 2.062894 | 7.508333 | 9.445 | 43.98333 | 32.59667 | 6.466667 | 16.751875 | 79.11 | 23.4 | 71.64 | 0.7319246
2025-04-08 | 51.49432 | 10.362058 | 13.68167 | 2.389167 | 6.551667 | 3.311667 | 0.08258599 | 0.08463707 | 7.13 | 2.088434 | 8.138333 | 9.516667 | 43.18833 | 32.94833 | 6.208333 | 16.93946 | 78.85 | 23.4 | 70.76 | 0.7214394
2025-04-09 | 51.47932 | 10.48372 | 13.65167 | 2.384926 | 6.62 | 3.332381 | 0.08394422 | 0.08669041 | 7.031667 | 2.062349 | 8 | 9.533333 | 43.095 | 33.07667 | 6.295 | 16.87808 | 78.87 | 22.8 | 71.96 | 0.7156822
2025-04-10 | 51.50333 | 10.42172 | 13.6925 | 2.413852 | 6.6625 | 3.219261 | 0.08268471 | 0.08409304 | 7.0325 | 2.055253 | 7.57 | 9.445 | 44.175 | 32.60778 | 6.201667 | 16.807375 | 79.56 | 23.4 | 71.4 | 0.7498155
2025-04-11 | 51.46167 | 10.45583 | 13.66083 | 2.408333 | 6.658333 | 3.2875 | 0.08533333 | 0.08666667 | 7.0025 | 2.05182 | 7.561667 | 9.303333 | 44.84333 | 32.07 | 6.221667 | 16.83471 | 78.21 | 23 | 71.4 | 0.7325729
2025-04-12 | 51.382 | 10.487395 | 13.714 | 2.4 | 6.656 | 3.344 | 0.0826 | 0.0848 | 7.058 | 2.060518 | 7.826667 | 9.143333 | 44.40667 | 32.28 | 6.343333 | 16.84433 | 79.22 | 23.6 | 72.14 | 0.7177033
2025-04-14 | 51.38583 | 10.30667 | 13.73583 | 2.368333 | 6.699167 | 3.344167 | 0.08359087 | 0.08404069 | 7.036667 | 2.050472 | 7.89 | 9.38 | 43.515 | 32.74667 | 6.468333 | 16.83183 | 78.96 | 23.6 | 70.93 | 0.7081984
2025-04-15 | 51.49667 | 10.42167 | 13.62167 | 2.343482 | 6.636667 | 3.3525 | 0.08211754 | 0.08115625 | 6.985 | 2.052654 | 7.898333 | 9.105 | 40.91333 | 32.84167 | 6.365 | 16.91954 | 79.61 | 23.2 | 71.23 | 0.6990252
2025-04-16 | 51.71083 | 10.38172 | 13.39167 | 2.353333 | 6.513333 | 3.346667 | 0.08197182 | 0.08103994 | 6.878333 | 2.056071 | 8.211667 | 9.333333 | 42.38333 | 32.39333 | 6.096667 | 16.72758 | 79.045 | 22.8 | 70.81 | 0.7031873
2025-04-17 | 51.785 | 10.36505025 | 13.30167 | 2.353333 | 6.519517 | 3.306667 | 0.08366929 | 0.07991475 | 6.782149 | 2.040428 | 8.275 | 9.121667 | 44.76667 | 31.78 | 6.056667 | 17.057375 | 78.655 | 22.4 | 70.62 | 0.7116935
2025-04-18 | 51.83 | 10.42 | 13.13 | 2.34 | 6.56 | 3.24 | 0.084 | 0.081 | 6.57 | 2 | 7.87 | 9.3 | 44.09 | 32.4 | 6.35 | 16.87 | 79.67 | 23.2 | 69.45 | 0.7222222
2025-04-19 | 51.8175 | 10.34667 | 13.065 | 2.366667 | 6.575833 | 3.305 | 0.08158333 | 0.08225 | 6.489167 | 1.986836 | 8.06 | 9.871667 | 43.62 | 32.335 | 6.113333 | 17.04675 | 79.03 | 22.8 | 71.2 | 0.7160867
2025-04-20 | 51.80417 | 10.35167 | 13.125 | 2.389167 | 6.640833 | 3.256667 | 0.08125 | 0.0815 | 6.484167 | 1.97674 | 7.855 | 9.588333 | 43.36 | 32.73833 | 6.458333 | 16.85579 | 79.22 | 23.2 | 70.48 | 0.7336233
2025-04-21 | 51.76 | 10.3275 | 13.11833 | 2.395 | 6.645 | 3.286667 | 0.08308333 | 0.08675 | 6.473333 | 1.974371 | 7.756667 | 9.673333 | 43.67333 | 32.44667 | 6.45 | 16.87192 | 78.44 | 23.6 | 69.38 | 0.7287018
2025-04-22 | 51.88667 | 10.43485 | 13.07417 | 2.356922 | 6.552787 | 3.31 | 0.08492526 | 0.09107138 | 6.521379 | 1.99528 | 8.071667 | 9.723333 | 43.55333 | 32.41833 | 6.233333 | 17.001375 | 79.68 | 23.2 | 70.12 | 0.712061
2025-04-23 | 51.89333 | 10.32622 | 13.0425 | 2.382242 | 6.573174 | 3.321667 | 0.08564827 | 0.09203302 | 6.469326 | 1.984303 | 8.196667 | 9.785 | 42.94667 | 32.61333 | 6.458333 | 16.99175 | 78.84 | 23.4 | 72.03 | 0.7171827
2025-04-24 | 51.82487 | 10.34784 | 13.08252 | 2.39282 | 6.545875 | 3.320573 | 0.08469237 | 0.08804344 | 6.536649 | 1.998845 | 8.003333 | 9.448333 | 43.165 | 32.99667 | 6.386667 | 16.8605 | 78.84 | 23 | 72.32 | 0.7206046
2025-04-25 | 51.58417 | 10.30289 | 13.32833 | 2.401667 | 6.561667 | 3.369638 | 0.08491021 | 0.09232237 | 6.766667 | 2.031426 | 8.096667 | 9.331667 | 43.23667 | 32.935 | 6.4 | 16.87283 | 78.4 | 23.4 | 69.3 | 0.7127373
2025-04-26 | 51.55417 | 10.30333 | 13.3375 | 2.3975 | 6.5625 | 3.383333 | 0.087 | 0.09225 | 6.775 | 2.032476 | 8.02 | 9.458333 | 43.35 | 32.57833 | 6.593333 | 16.87742 | 79.57 | 23.2 | 71.14 | 0.7086207
2025-04-27 | 51.5675 | 10.33917 | 13.32417 | 2.429167 | 6.526667 | 3.343333 | 0.08541667 | 0.08575 | 6.7975 | 2.041686 | 7.59 | 9.501667 | 43.62 | 32.88333 | 6.405 | 16.76342 | 78.28 | 23.6 | 72.56 | 0.7265703
2025-04-28 | 51.81917 | 10.41167 | 13.2075 | 2.420833 | 6.461667 | 3.301667 | 0.08575 | 0.0855 | 6.745833 | 2.044041 | 7.978333 | 9.403333 | 43.93 | 32.33167 | 6.356667 | 16.917875 | 78.695 | 23 | 71.73 | 0.7332155
2025-04-29 | 51.82417 | 10.31583 | 13.29667 | 2.420833 | 6.496667 | 3.2825 | 0.08541667 | 0.08568399 | 6.8 | 2.046772 | 8.011667 | 9.626667 | 43.31167 | 32.45833 | 6.591667 | 16.912625 | 78.08 | 22.8 | 71.18 | 0.7374968
2025-04-30 | 51.44 | 10.36 | 13.47 | 2.4 | 6.65 | 3.43 | 0.087 | 0.09 | 6.83 | 2.03 | 8.38 | 9.3 | 42.79 | 33.14 | 6.39 | 16.93 | 78.79 | 23.6 | 70.89 | 0.6997085
2025-05-01 | 51.1875 | 10.42583 | 13.6875 | 2.403333 | 6.768333 | 3.545 | 0.08975 | 0.09833333 | 6.919167 | 2.021667 | 7.715 | 9.406667 | 43.81 | 32.675 | 6.393333 | 16.805 | 78.415 | 23 | 70.42 | 0.6779502
2025-05-02 | 51.6825 | 10.31333 | 13.38333 | 2.369167 | 6.620833 | 3.326667 | 0.08725 | 0.09708333 | 6.7625 | 2.021667 | 7.838333 | 9.358333 | 43.14833 | 33.185 | 6.47 | 16.76833 | 78.85 | 23.2 | 71.36 | 0.7121743
2025-05-03 | 52.3 | 10.21667 | 13.00417 | 2.359167 | 6.189167 | 3.229167 | 0.0865 | 0.09225 | 6.815 | 2.101667 | 7.605 | 9.058333 | 43.78167 | 32.95667 | 6.598333 | 16.66667 | 78.1 | 23.6 | 71.6 | 0.7305806
2025-05-04 | 52.68667 | 10.37 | 12.68 | 2.373333 | 6.09 | 3.1425 | 0.08625 | 0.09141667 | 6.59 | 2.0825 | 7.696667 | 9.293333 | 43.55667 | 32.98 | 6.64 | 16.74667 | 79.35 | 23 | 71.28 | 0.7552373
2025-05-05 | 52.6375 | 10.31833 | 12.76083 | 2.365 | 6.096667 | 3.186667 | 0.08675 | 0.09308333 | 6.664167 | 2.094167 | 7.853333 | 9.355 | 43.16333 | 33.09667 | 6.531667 | 16.77333 | 79.04 | 23.4 |  | 0.7421548
2025-05-06 | 52.59833 | 10.36833 | 12.81833 | 2.283333 | 6.153333 | 3.176667 | 0.0865 | 0.0915 | 6.665 | 2.0825 | 7.596667 | 9.003333 | 44.01833 | 32.84667 | 6.541667 | 16.675 | 78.88 | 23.2 |  | 0.7187828
2025-05-07 | 52.87917 | 10.3475 | 12.53917 | 2.366667 | 5.960833 | 3.075 | 0.08441667 | 0.08683333 | 6.578333 | 2.103333 | 7.906667 | 9.808333 | 43.49667 | 32.64667 | 6.141667 | 16.96 | 78.64 | 23 | 71.56 | 0.7696477
2025-05-08 | 52.87917 | 10.34417 | 12.40667 | 2.401667 | 6.1125 | 3.1225 | 0.08466667 | 0.08808333 | 6.294167 | 2.03 | 7.753333 | 9.716667 | 43.95167 | 32.25 | 6.328333 | 16.91333 | 78.865 | 23 | 70.87 | 0.7691487
2025-05-09 | 52.67417 | 10.39667 | 12.485 | 2.37 | 6.233333 | 3.1775 | 0.08475 | 0.0885 | 6.251667 | 2.001667 | 7.716667 | 9.583333 | 43.90667 | 32.43167 | 6.361667 | 16.86333 | 79.45 | 23.2 | 71.88 | 0.7458694
2025-05-10 | 52.43667 | 10.45333 | 12.785 | 2.329167 | 6.395 | 3.169167 | 0.08158333 | 0.08375 | 6.39 | 1.999167 | 7.69 | 9.308333 | 44.00167 | 32.59667 | 6.403333 | 16.79 | 78.47 | 23 | 71.92 | 0.7349461
2025-05-11 | 51.71583 | 10.3825 | 13.4525 | 2.3575 | 6.645 | 3.185833 | 0.08216667 | 0.08175 | 6.8075 | 2.024167 | 8.058333 | 9.575 | 44.26333 | 31.92833 | 6.175 | 17.035 | 79.07 | 22.8 | 71 | 0.7399948
2025-05-12 | 51.67917 | 10.43333 | 13.445 | 2.37 | 6.626667 | 3.181667 | 0.08341667 | 0.08141667 | 6.818333 | 2.029167 | 7.65 | 9.176667 | 44.29833 | 32.46 | 6.415 | 16.77333 | 80.11 | 23.2 | 72.03 | 0.7448926
2025-05-13 | 52.46667 | 10.40583 | 12.58 | 2.330833 | 6.341667 | 3.125 | 0.08291667 | 0.0835 | 6.238333 | 1.984016 | 7.756667 | 9.708333 | 44.095 | 32.30667 | 6.133333 | 16.93867 | 77.72 | 23.4 | 72.41 | 0.7458667
2025-05-14 | 52.96417 | 10.285 | 12.39083 | 2.296667 | 6.128333 | 3.095833 | 0.08316667 | 0.08283333 | 6.2625 | 2.024167 | 7.708333 | 9.583333 | 43.955 | 32.59667 | 6.156667 | 16.875 | 79.5 | 23.2 | 71.51 | 0.7418573
2025-05-15 | 53.08083 | 10.2875 | 12.29333 | 2.288333 | 6.009167 | 3.129167 | 0.083 | 0.08358333 | 6.284167 | 2.046667 | 7.33 | 9.211667 | 44.12333 | 32.79167 | 6.543333 | 16.63667 | 78.15 | 23.4 | 72.21 | 0.7312916
2025-05-16 | 52.9425 | 10.2875 | 12.55917 | 2.283333 | 5.970833 | 3.108333 | 0.08225 | 0.08291667 | 6.588333 | 2.104167 | 7.718333 | 9.636667 | 43.785 | 32.515 | 6.345 | 16.86333 | 79.49 | 23.6 | 72.7 | 0.7345845
2025-05-17 | 52.385 | 10.2875 | 13.06583 | 2.305833 | 6.2125 | 3.141667 | 0.08416667 | 0.0845 | 6.853333 | 2.105 | 7.386667 | 9.265 | 44.00667 | 32.75333 | 6.588333 | 16.65667 | 79.04 | 22.8 | 72.93 | 0.7339523
2025-05-18 | 52.27583 | 10.275 | 13.065 | 2.335833 | 6.235 | 3.209167 | 0.08433333 | 0.08325 | 6.83 | 2.095833 | 7.598333 | 9.418333 | 43.82167 | 32.62 | 6.541667 | 16.75667 | 78.15 | 23.8 |  | 0.7278629
2025-05-19 | 52.37583 | 10.32333 | 12.92167 | 2.306667 | 6.2675 | 3.275 | 0.08458333 | 0.07933333 | 6.654167 | 2.0625 | 7.718333 | 9.453333 | 43.54833 | 32.81833 | 6.461667 | 16.79 | 78.97 | 23.8 |  | 0.7043257
2025-05-20 | 52.23167 | 10.39667 | 12.93917 | 2.366667 | 6.369167 | 3.29 | 0.08325 | 0.08 | 6.57 | 2.031667 | 7.475 | 9.786667 | 44.40333 | 32.355 | 5.98 | 16.89167 | 79.77 | 23.4 | 69.58 | 0.7193516
2025-05-21 | 52.33333 | 10.33917 | 12.92167 | 2.343333 | 6.3 | 3.284167 | 0.08258333 | 0.08 | 6.621667 | 2.050833 | 7.371667 | 9.69 | 44.25833 | 32.34 | 6.34 | 16.79833 | 79.56 | 23.6 | 70.7 | 0.7135245
2025-05-22 | 52.5125 | 10.46833 | 12.88083 | 2.329167 | 6.216667 | 3.183333 | 0.08275 | 0.07966667 | 6.664167 | 2.071667 | 7.835 | 9.388333 | 43.45167 | 33.03 | 6.295 | 16.815 | 78.935 | 23 | 69.82 | 0.7316754
2025-05-23 | 52.52833 | 10.3875 | 12.87083 | 2.343333 | 6.170833 | 3.185833 | 0.08241667 | 0.08058333 | 6.7 | 2.086667 | 7.546667 | 9.226667 | 43.80167 | 32.98333 | 6.441667 | 16.695 | 79.355 | 22.8 | 70.08 | 0.735548
2025-05-24 | 52.46 | 10.29167 | 12.9075 | 2.374167 | 6.1525 | 3.2075 | 0.0815 | 0.07791667 | 6.755 | 2.098333 | 7.523333 | 9.208333 | 44.16 | 32.63 | 6.478333 | 16.71667 | 80.895 | 21.7 | 67.37 | 0.7401923
2025-05-25 | 52.63583 | 10.46833 | 12.84583 | 2.319167 | 6.06 | 3.168333 | 0.08258333 | 0.0805 | 6.785833 | 2.120833 | 7.676667 | 9.661667 | 43.75167 | 32.46 | 6.45 | 16.84833 | 79.58 | 21.6 | 72.51 | 0.7319832
2025-05-26 | 52.88833 | 10.38333 | 12.60833 | 2.274167 | 6.014167 | 3.196667 | 0.08325 | 0.082 | 6.594167 | 2.095833 | 7.538333 | 9.611667 | 43.37167 | 32.90167 | 6.576667 | 16.73667 | 79.59 | 23.9 | 68.79 | 0.7114181
2025-05-27 | 52.89583 | 10.44333 | 12.54417 | 2.273333 | 6.071667 | 3.140833 | 0.08141667 | 0.08133333 | 6.4725 | 2.066234 | 7.675 | 9.715 | 43.435 | 32.77833 | 6.396667 | 16.83054 | 79.755 | 23.8 | 70.46 | 0.7237994
2025-05-28 | 52.9075 | 10.40667 | 12.50583 | 2.295833 | 6.028333 | 3.115 | 0.082 | 0.08141667 | 6.4775 | 2.075 | 7.896667 | 9.488333 | 43.52833 | 32.77 | 6.318333 | 16.86833 | 81.275 | 20.8 | 71.56 | 0.7370251
2025-05-29 | 53.0075 | 10.4425 | 12.42833 | 2.3 | 6.008333 | 3.1025 | 0.07983333 | 0.0815 | 6.42 | 2.0675 | 7.658333 | 9.226667 | 45.05167 | 31.80667 | 6.258333 | 16.88333 | 79.515 |  |  | 0.7413376
2025-05-30 | 52.93 | 10.372 | 12.493 | 2.288 | 6.009 | 3.17 | 0.0821 | 0.0824 | 6.484 | 2.078 | 7.758 | 9.668 | 43.732 | 32.464 | 6.378 | 16.882 | 78.96 | 24 | 70.72 | 0.7217666
2025-05-31 | 52.94333 | 10.29333 | 12.4025 | 2.2825 | 6.009167 | 3.189167 | 0.08358333 | 0.08241667 | 6.393333 | 2.063333 | 7.506667 | 9.573333 | 43.19333 | 33.03667 | 6.69 | 16.695 | 77.685 | 23.2 | 69.5 | 0.7157042
2025-06-01 | 53.13583 | 10.31167 | 12.085 | 2.305833 | 5.939167 | 3.151667 | 0.08066667 | 0.07883333 | 6.145833 | 2.034167 | 7.373333 | 9.395 | 44.01667 | 32.69167 | 6.523333 | 16.68833 | 77.815 | 22.8 | 71.21 | 0.7316235
2025-06-02 | 53.13333 | 10.31667 | 11.98417 | 2.313333 | 5.953333 | 3.175 | 0.08041667 | 0.0815 | 6.030833 | 2.014167 | 7.701667 | 9.593333 | 43.73833 | 32.65667 | 6.31 | 16.84667 | 78.76 | 24.25 | 72.1 | 0.7286089
2025-06-03 | 53.07917 | 10.45667 | 12.0425 | 2.365833 | 6.015 | 3.101667 | 0.08133333 | 0.08116667 | 6.0275 | 2.0025 | 7.015 | 9.565 | 44.695 | 32.43833 | 6.286667 | 16.67833 | 77.82 | 23 | 73.34 | 0.762762
2025-06-04 | 52.61417 | 10.38417 | 12.39 | 2.45 | 6.155 | 3.206667 | 0.08125 | 0.08391667 | 6.235 | 2.013343 | 7.473333 | 9.615 | 44.51833 | 32.01 | 6.383333 | 16.83892 | 78.28 | 23.4 | 71.41 | 0.7640333
2025-06-05 | 53.01167 | 10.43833 | 12.09333 | 2.35 | 5.998333 | 3.165 | 0.08233333 | 0.083 | 6.095 | 2.016667 | 7.946667 | 9.803333 | 44.23667 | 31.76667 | 6.246667 | 17.04 | 78.22 |  | 72.69 | 0.7424961
2025-06-06 | 52.952 | 10.402 | 12.33 | 2.366 | 6.116 | 3.064 | 0.0824 | 0.0826 | 6.214 | 2.016 | 8.243333 | 9.86 | 45.19667 | 30.91 | 5.79 | 17.28667 | 77.36 | 23.8 |  | 0.7721932
2025-06-07 | 53.1025 | 10.47833 | 12.19167 | 2.309167 | 6.015 | 3.104167 | 0.08133333 | 0.08266667 | 6.176667 | 2.026667 | 7.596667 | 8.735 | 44.41 | 32.67833 | 6.58 | 16.645 | 78.11 | 23.6 | 70.47 | 0.7438926
2025-06-08 | 53.16333 | 10.40833 | 12.23 | 2.291667 | 6.0175 | 3.115833 | 0.0815 | 0.08108333 | 6.2125 | 2.033333 | 7.69 | 9.466667 | 44.24833 | 32.32 | 6.275 | 16.86167 | 79.07 | 22.8 | 72.16 | 0.7354908
2025-06-09 | 53.1275 | 10.38333 | 12.22083 | 2.28 | 6.06 | 3.100833 | 0.08025 | 0.08258333 | 6.160833 | 2.0175 | 7.793333 | 9.866667 | 43.20167 | 32.83667 | 6.301667 | 16.89333 | 78.585 | 23.6 | 70.34 | 0.7352862
2025-06-10 | 52.99667 | 10.47583 | 12.32583 | 2.284167 | 6.081667 | 3.113333 | 0.08158333 | 0.08391667 | 6.244167 | 2.025833 | 7.851667 | 9.661667 | 43.56167 | 32.62833 | 6.296667 | 16.90167 | 79.11 | 22.8 | 71.4 | 0.7336724
2025-06-11 | 52.97167 | 10.4175 | 12.29 | 2.283333 | 6.091667 | 3.153333 | 0.08091667 | 0.07883333 | 6.198333 | 2.0175 | 7.741667 | 9.48 | 43.46 | 32.73833 | 6.58 | 16.79 | 78.725 | 23.2 | 73.56 | 0.7241015
2025-06-12 | 52.98833 | 10.35833 | 12.34333 | 2.2875 | 6.1125 | 3.108333 | 0.08025 | 0.08016667 | 6.230833 | 2.02 | 7.808333 | 9.263333 | 43.695 | 32.91667 | 6.316667 | 16.79833 | 78.25 | 24.1 | 72.16 | 0.7359249
2025-06-13 | 53.39167 | 10.33917 | 12.04417 | 2.299167 | 5.918333 | 3.073333 | 0.07966667 | 0.078 | 6.1425 | 2.035833 | 7.966667 | 9.701667 | 43.83667 | 32.27833 | 6.216667 | 16.98667 | 78.305 | 24.8 | 73.23 | 0.748102
2025-06-14 | 53.84167 | 10.42917 | 11.66417 | 2.303333 | 5.7125 | 3.056667 | 0.07608333 | 0.07475 | 5.963333 | 2.0425 | 7.421667 | 8.991667 | 43.655 | 33.285 | 6.646667 | 16.56333 | 78.315 | 23.8 | 72.88 | 0.7535442
2025-06-15 | 53.78667 | 10.41583 | 11.79417 | 2.283333 | 5.688333 | 3.056667 | 0.07616667 | 0.0745 | 6.105833 | 2.073333 | 7.818333 | 9.216667 | 43.59333 | 32.84 | 6.531667 | 16.76833 | 78.29 | 23.6 | 73.2 | 0.7470011
2025-06-16 | 53.80167 | 10.42333 | 11.92417 | 2.2275 | 5.636667 | 3.0525 | 0.07716667 | 0.07758333 | 6.2875 | 2.115833 | 7.571667 | 9.44 | 43.63333 | 32.91 | 6.445 | 16.74167 | 78.765 | 25.6 | 69.18 | 0.7297297
2025-06-17 | 53.87917 | 10.43471 | 11.75833 | 2.214167 | 5.670833 | 3.055833 | 0.07575 | 0.0765 | 6.0875 | 2.073593 | 7.676667 | 9.751667 | 44.23167 | 32.08167 | 6.258333 | 16.92692 | 78.315 | 24 | 70.26 | 0.7245705
2025-06-19 | 53.915 | 10.55417 | 11.63667 | 2.245833 | 5.6475 | 3.084167 | 0.07691667 | 0.07916667 | 5.989167 | 2.060833 | 7.905 | 9.171667 | 43.345 | 32.98333 | 6.595 | 16.76167 | 79.4 | 23.4 | 73 | 0.7281816
2025-06-20 | 53.92167 | 10.4225 | 11.62083 | 2.265833 | 5.619167 | 3.0875 | 0.07658333 | 0.07858333 | 6.001667 | 2.068213 | 7.763333 | 9.198333 | 44.17833 | 32.53167 | 6.328333 | 16.81225 | 79.45 | 22.8 | 70.17 | 0.7338731
2025-06-21 | 53.6975 | 10.39333 | 11.71583 | 2.379167 | 5.656667 | 3.136667 | 0.07608333 | 0.07833333 | 6.059167 | 2.071395 | 7.578333 | 9.533333 | 43.74667 | 32.74667 | 6.395 | 16.780125 | 78.75 | 24.8 | 73.67 | 0.7585016
2025-06-22 | 53.58167 | 10.38333 | 11.69833 | 2.409167 | 5.670833 | 3.113333 | 0.07583333 | 0.07825 | 6.0275 | 2.065 | 7.66 | 9.4 | 44.15333 | 32.38333 | 6.403333 | 16.81667 | 78.475 | 22 | 69.87 | 0.7738223
2025-06-23 | 53.59667 | 10.38667 | 11.75167 | 2.319167 | 5.696667 | 3.11 | 0.07516667 | 0.07791667 | 6.055 | 2.064167 | 7.601667 | 9.018333 | 44.13667 | 32.71 | 6.533333 | 16.69167 | 77.89 | 23.2 | 72.66 | 0.7457128
2025-06-24 | 53.62083 | 10.40667 | 11.75333 | 2.25 | 5.748333 | 3.083333 | 0.07691667 | 0.07808333 | 6.005 | 2.045 | 7.896667 | 9.536667 | 43.70667 | 32.63667 | 6.223333 | 16.905 | 78.88 | 23.8 | 73.47 | 0.7297297
2025-06-25 | 53.705 | 10.49083 | 11.73667 | 2.268333 | 5.701667 | 3.091667 | 0.07558333 | 0.07816667 | 6.035 | 2.06 | 8 | 9.26 | 43.97333 | 32.61167 | 6.155 | 16.905 | 78.63 | 22.6 | 74.36 | 0.7336927
2025-06-26 | 53.68583 | 10.3825 | 11.795 | 2.298333 | 5.734167 | 3.105 | 0.07625 | 0.07691667 | 6.060833 | 2.056667 | 8.03 | 9.698333 | 43.96833 | 32.30167 | 6.001667 | 17.03333 | 78.82 | 23 | 72.39 | 0.740204
2025-06-27 | 53.66583 | 10.4225 | 11.79583 | 2.2625 | 5.745833 | 3.125 | 0.07383333 | 0.07825 | 6.05 | 2.0525 | 7.745 | 9.528333 | 43.645 | 32.62833 | 6.453333 | 16.82833 | 78.465 | 24.2 | 69.8 | 0.724
2025-06-28 | 53.345 | 10.5175 | 12.07167 | 2.301667 | 5.873333 | 3.1775 | 0.07733333 | 0.08408333 | 6.198333 | 2.055 | 7.81 | 9.606667 | 44.26667 | 32.33333 | 5.983333 | 16.95833 | 79.32 | 46.8 | 73.32 | 0.724364
2025-06-29 | 53.19833 | 10.42667 | 12.21667 | 2.3075 | 5.94 | 3.168333 | 0.07891667 | 0.08383333 | 6.276667 | 2.0575 | 7.4 | 9.538333 | 44.47833 | 32.21333 | 6.37 | 16.78833 | 78.97 | 23.8 | 68.45 | 0.7283009
2025-06-30 | 53.15667 | 10.3725 | 12.23833 | 2.325833 | 5.97 | 3.156667 | 0.076 | 0.08216667 | 6.268333 | 2.049167 | 7.61 | 9.393333 | 44.27833 | 32.35 | 6.368333 | 16.81333 | 78.17 | 23.2 | 72.42 | 0.7368004
2025-07-01 | 53.14083 | 10.4399 | 12.27 | 2.313333 | 5.971667 | 3.143333 | 0.07625 | 0.07966667 | 6.298333 | 2.054935 | 7.465 | 9.105 | 44.83833 | 32.21833 | 6.373333 | 16.74079 | 79.9 | 23.6 | 73.08 | 0.7359491
2025-07-02 | 53.17917 | 10.49083 | 12.2225 | 2.250833 | 5.961667 | 3.106667 | 0.07683333 | 0.07958333 | 6.260833 | 2.050336 | 7.306667 | 8.673333 | 44.595 | 32.8 | 6.625 | 16.53658 | 77.705 | 22.8 | 73.62 | 0.7245172
2025-07-03 | 53.211 | 10.387 | 12.256 | 2.304 | 5.943 | 3.148 | 0.0786 | 0.0815 | 6.313 | 2.062355 | 7.572 | 9.396 | 44.606 | 32.206 | 6.22 | 16.8381 | 79.08 | 23.4 | 72.75 | 0.7318933
2025-07-04 | 53.17917 | 10.50333 | 12.3375 | 2.259167 | 5.943333 | 3.109167 | 0.0745 | 0.07816667 | 6.394167 | 2.076125 | 7.841667 | 9.381667 | 44.36833 | 32.125 | 6.283333 | 16.90871 | 79.095 | 22.4 | 73.87 | 0.7266148
2025-07-05 | 53.125 | 10.39823 | 12.29083 | 2.277565 | 5.977702 | 3.13243 | 0.07637551 | 0.0806404 | 6.313132 | 2.056283 | 7.708333 | 9.39 | 43.355 | 32.88 | 6.666111 | 16.74028 | 77.815 | 23.2 | 74.07 | 0.7270922
2025-07-06 | 53.15833 | 10.34833 | 12.2975 | 2.2225 | 5.984167 | 3.1325 | 0.07975 | 0.08533333 | 6.313333 | 2.055115 | 7.385 | 9.325 | 44.03333 | 32.78667 | 6.47 | 16.68046 | 79.505 | 23.6 | 72.22 | 0.7094972
2025-07-07 | 53.12417 | 10.40083 | 12.31083 | 2.255 | 5.974167 | 3.115 | 0.07916667 | 0.08391667 | 6.336667 | 2.060791 | 7.731667 | 9.833333 | 44.63 | 31.85167 | 5.953333 | 17.02304 | 80.32 | 23.6 | 71.88 | 0.7239165
2025-07-08 | 53.06833 | 10.35687 | 12.34333 | 2.335833 | 5.978333 | 3.1025 | 0.07941667 | 0.08341667 | 6.365 | 2.064769 | 7.515 | 9.12 | 45.44167 | 31.76167 | 6.161667 | 16.83421 | 79.47 | 22.4 | 72.27 | 0.7528875
2025-07-09 | 53.37417 | 10.44333 | 12.11833 | 2.218333 | 5.875 | 3.1225 | 0.07875 | 0.08158333 | 6.243333 | 2.06278 | 7.878333 | 9.33 | 44.445 | 32.15 | 6.196667 | 16.92154 | 79.165 | 24.8 | 73.96 | 0.710435
2025-07-10 | 53.27583 | 10.42167 | 12.2225 | 2.160833 | 5.906667 | 3.11 | 0.07775 | 0.08166667 | 6.315833 | 2.069262 | 7.641667 | 9.466667 | 43.71167 | 32.75167 | 6.428333 | 16.78204 | 78.75 | 24 | 69.07 | 0.6948017
2025-07-11 | 53.07333 | 10.38417 | 12.345 | 2.2875 | 5.963333 | 3.1225 | 0.07833333 | 0.08158333 | 6.381667 | 2.070386 | 7.661667 | 9.348333 | 44.52333 | 32.17667 | 6.29 | 16.84804 | 79.325 | 21.6 | 72.19 | 0.7325861
2025-07-12 | 53.12083 | 10.0425 | 12.32333 | 2.303333 | 5.986667 | 3.0825 | 0.0775 | 0.08033333 | 6.336667 | 2.058506 | 7.438333 | 9.321667 | 44.17 | 32.61333 | 6.456667 | 16.71396 | 78.74 | 23.8 | 71 | 0.747229
2025-07-13 | 52.95833 | 9.694167 | 12.41583 | 2.323333 | 5.975833 | 3.16 | 0.07566667 | 0.08058333 | 6.44 | 2.077762 | 7.108333 | 9.276667 | 43.24167 | 33.31667 | 7.056667 | 16.456125 | 79.52 | 24.8 | 72.16 | 0.7352321
2025-07-14 | 52.92167 | 9.726667 | 12.48 | 2.408333 | 6.041667 | 3.095833 | 0.07775 | 0.08083333 | 6.438333 | 2.065746 | 7.098333 | 8.431667 | 43.97667 | 33.51333 | 6.98 | 16.31846 | 80.21 | 24.4 | 73.17 | 0.7779273
2025-07-19 | 53.1 | 10.28182 | 12.38182 | 2.321818 | 5.963636 | 3.085455 | 0.07736364 | 0.07945455 | 6.418182 | 2.076291 | 7.33 | 8.514 | 43.916 | 33.304 | 6.936 | 16.42205 | 80.51 | 23.5 | 72.17 | 0.7525044
2025-07-20 | 53.13398 | 10.3980425 | 12.31583 | 2.273333 | 5.935833 | 3.094167 | 0.07791667 | 0.07958333 | 6.38 | 2.075259 | 7.828333 | 9.268333 | 44.16167 | 32.315 | 6.426667 | 16.84754 | 80.37 | 23.2 | 71.25 | 0.7347159
2025-07-21 | 53.03833 | 10.32917 | 12.44083 | 2.279167 | 6.016667 | 3.084167 | 0.07866667 | 0.08066667 | 6.424167 | 2.068441 | 7.91 | 9.501667 | 43.72667 | 32.435 | 6.426667 | 16.893 | 81.02 | 23.6 | 72.28 | 0.7389895
2025-07-22 | 53.03967 | 10.33833 | 12.43583 | 2.305 | 6.0025 | 3.0875 | 0.07883333 | 0.08108333 | 6.433333 | 2.072077 | 7.748333 | 9.136667 | 45.68667 | 31.35667 | 6.071667 | 16.954875 | 80.88 | 24.25 | 71.73 | 0.7465587
2025-07-23 | 53.02 | 10.34667 | 12.45333 | 2.345 | 5.993333 | 3.070833 | 0.08041667 | 0.07975 | 6.46 | 2.07805 | 7.685 | 9.481667 | 43.65 | 32.785 | 6.398333 | 16.797375 | 80.67 | 23.9 | 72.6 | 0.7636364
2025-07-24 | 53.034 | 10.3745764 | 12.402 | 2.338 | 6.038 | 3.072 | 0.0784 | 0.0808 | 6.364 | 2.054073 | 7.716667 | 9.691667 | 43.73583 | 32.59167 | 6.265 | 16.8770625 |  | 23.4 |  | 0.7610677
2025-07-25 | 53.00333 | 10.15333 | 12.30667 | 2.42 | 5.98 | 3.098333 | 0.07916667 | 0.07933333 | 6.326667 | 2.058198 | 8.193333 | 10.6 | 43.51667 | 31.39333 | 6.296667 | 17.25933 | 79.54 | 23.9 | 71.17 | 0.7810651
2025-07-26 | 53.06417 | 10.22917 | 12.46083 | 2.2425 | 5.989167 | 3.071667 | 0.07808333 | 0.07775 | 6.471667 | 2.080815 | 7.955 | 9.448333 | 44.025 | 32.20333 | 6.368333 | 16.92929 | 80.87 | 23.4 | 72.61 | 0.7300597
2025-07-27 | 52.94083 | 10.19167 | 12.5625 | 2.293333 | 6.09 | 3.071667 | 0.07766092 | 0.07981442 | 6.4725 | 2.063273 | 7.827917 | 9.532917 | 44.39417 | 32.00583 | 6.239167 | 16.94615625 | 79.88 | 24.25 | 70.97 | 0.7466088
2025-07-28 | 52.2525 | 10.21833 | 13.135 | 2.288127 | 6.393333 | 3.088333 | 0.08251567 | 0.08206246 | 6.741667 | 2.054569 | 7.853333 | 9.521667 | 43.66667 | 32.63167 | 6.326667 | 16.87575 | 80.12 | 25.65 | 71.02 | 0.7408937
2025-07-29 | 52.76583 | 10.24833 | 12.80333 | 2.258178 | 6.081667 | 3.0575 | 0.07933983 | 0.08090764 | 6.721667 | 2.105267 | 7.82 | 9.193333 | 43.815 | 32.94833 | 6.223333 | 16.80117 | 78.1 | 24.8 | 70.56 | 0.73857
2025-07-30 | 53.06333 | 10.19917 | 12.53667 | 2.196911 | 5.9675 | 3.057343 | 0.07706399 | 0.08317178 | 6.569167 | 2.101092 | 7.728333 | 8.915 | 43.49333 | 33.265 | 6.598333 | 16.64629 | 79.2 | 25.2 | 71.41 | 0.7185687
2025-07-31 | 53.09333 | 10.27667 | 12.4375 | 2.244588 | 5.929167 | 3.0875 | 0.07710366 | 0.08314678 | 6.508333 | 2.097983 | 7.99 | 9.311667 | 43.71 | 32.53333 | 6.455 | 16.87242 |  |  |  | 0.726992
2025-08-01 | 53.22417 | 10.33667 | 12.22583 | 2.328333 | 5.855 | 3.0575 | 0.07483333 | 0.08225 | 6.370833 | 2.088474 | 7.931667 | 9.13 | 43.66167 | 32.77 | 6.506667 | 16.79771 | 78.52 | 25.25 | 71.1 | 0.7615154
2025-08-02 | 53.21917 | 10.33417 | 12.20317 | 2.275833 | 5.785 | 3.074167 | 0.07458333 | 0.0825 | 6.41817 | 2.109772 | 7.583333 | 8.97 | 43.88167 | 32.865 | 6.7 | 16.63942 | 79.18 | 24 | 70.17 | 0.740309
2025-08-03 | 53.19091 | 10.34455 | 12.30909 | 2.203636 | 5.869091 | 3.087273 | 0.07437273 | 0.08345455 | 6.44 | 2.097451 | 7.776 | 9.24 | 43.896 | 32.776 | 6.312 | 16.8 | 79.56 | 24.2 | 72.06 | 0.7137809
2025-08-04 | 53.27583 | 10.43372 | 12.18833 | 2.285 | 5.840833 | 3.074167 | 0.07533333 | 0.08166667 | 6.3475 | 2.087162 | 7.836667 | 9.661667 | 43.50333 | 32.70833 | 6.29 | 16.89 | 79.15 | 23.6 | 72.89 | 0.7432909
2025-08-05 | 53.3025 | 10.5025 | 11.8725 | 2.376667 | 5.771667 | 3.1425 | 0.0765 | 0.08255117 | 6.100833 | 2.057185 | 7.688333 | 9.028333 | 44.16833 | 32.83333 | 6.281667 | 16.74296 | 78.96 | 24.15 | 73.81 | 0.7562981
2025-08-06 | 53.0225 | 10.34417 | 12.36 | 2.276667 | 5.9025 | 3.1525 | 0.07633333 | 0.08358333 | 6.4575 | 2.094368 | 7.936667 | 9.191667 | 43.55833 | 32.82667 | 6.486667 | 16.80567 | 79.87 | 24.1 | 72.89 | 0.7221782
2025-08-07 | 53.07 | 10.32583 | 12.39833 | 2.235833 | 6.001667 | 3.113333 | 0.0715 | 0.08208333 | 6.396667 | 2.065983 | 7.688333 | 9.503333 | 43.75 | 32.53833 | 6.52 | 16.80796 | 80.12 | 23.8 | 70.36 | 0.7181478
2025-08-08 | 53.12667 | 10.30221 | 12.28667 | 2.273333 | 5.91 | 3.119167 | 0.07533333 | 0.08125 | 6.376667 | 2.079134 | 7.705 | 9.256667 | 44.14833 | 32.56167 | 6.328333 | 16.80196 | 78.1 | 23.6 | 72.98 | 0.7288271
2025-08-09 | 53.13083 | 10.38667 | 12.34667 | 2.2325 | 5.945 | 3.1175 | 0.07625 | 0.08116667 | 6.401667 | 2.077085 | 7.735 | 9.565 | 44.08833 | 32.32767 | 6.283333 | 16.88649 | 79.44 | 24.35 | 70.52 | 0.7161187
2025-08-10 | 53.10833 | 10.32667 | 12.35667 | 2.273333 | 5.99 | 3.121667 | 0.07325 | 0.08166667 | 6.366667 | 2.0631 | 7.521667 | 9.28 | 44.155 | 32.58333 | 6.46 | 16.733125 | 79.14 | 23.8 | 74.03 | 0.7282435
2025-08-11 | 53.14917 | 10.25333 | 12.3175 | 2.258333 | 5.935833 | 3.098333 | 0.07341667 | 0.08258333 | 6.381667 | 2.075434 | 7.6 | 8.99 | 43.96333 | 32.81167 | 6.635 | 16.66208 | 78.8 | 23.5 | 75.79 | 0.7288865
2025-08-12 | 53.08083 | 10.29024 | 12.29667 | 2.413333 | 5.940833 | 3.079167 | 0.07333333 | 0.08441667 | 6.355833 | 2.070113 | 7.906667 | 9.433333 | 43.21833 | 32.84 | 6.601667 | 16.81508 | 79.54 | 23.8 | 74.18 | 0.7837618
2025-08-13 | 53.06333 | 10.34833 | 12.35333 | 2.3325 | 5.975833 | 3.081667 | 0.07366667 | 0.0845 | 6.3775 | 2.067571 | 7.970519 | 9.261889 | 43.56411 | 32.89833 | 6.305148 | 16.84557 | 80.02 | 23.7 | 73.65 | 0.7568956
2025-08-14 | 53.03917 | 10.39422 | 12.45083 | 2.285833 | 6.025 | 3.08 | 0.07337101 | 0.08098153 | 6.425833 | 2.066644 | 7.715 | 9.666667 | 43.68667 | 32.61833 | 6.313333 | 16.86279 | 79.9 | 23.6 | 74.15 | 0.7421537
2025-08-15 | 53.09083 | 10.28583 | 12.42417 | 2.285833 | 5.96 | 3.07 | 0.07433333 | 0.08316667 | 6.464167 | 2.084863 | 7.51 | 9.578333 | 44.36 | 32.30333 | 6.248333 | 16.83442 | 80.08 | 23.2 | 73.12 | 0.7445711
2025-08-16 | 53.0625 | 10.3475 | 12.38167 | 2.296667 | 5.971667 | 3.066667 | 0.0735 | 0.08291667 | 6.41 | 2.073553 | 7.391667 | 9.12 | 44.61667 | 32.54167 | 6.33 | 16.69704 | 79.45 | 23.8 | 72.26 | 0.748913
2025-08-17 | 52.91667 | 10.335 | 12.4925 | 2.269167 | 6.078333 | 3.133333 | 0.07833333 | 0.08375 | 6.414167 | 2.055332 | 7.835 | 8.938333 | 44.46833 | 32.40667 | 6.351667 | 16.80196 | 79.04 | 23 | 73.38 | 0.7242021
2025-08-18 | 52.25833 | 10.145 | 13.16667 | 2.33 | 6.278333 | 3.120833 | 0.07875 | 0.0855 | 6.888333 | 2.097327 | 7.65 | 9.175 | 44.23833 | 32.59 | 6.346667 | 16.769 | 78.12 | 22.8 | 73.82 | 0.7465955
2025-08-19 | 52.22333 | 10.31083 | 13.18083 | 2.314167 | 6.238333 | 3.125833 | 0.07908333 | 0.08375 | 6.9425 | 2.113062 | 7.796667 | 9.188333 | 44.92167 | 31.65667 | 6.436667 | 16.89117 | 79.86 | 23.6 | 71.58 | 0.7403359
2025-08-20 | 52.45417 | 10.3725 | 12.87417 | 2.305 | 6.169167 | 3.165 | 0.07466667 | 0.08175 | 6.705 | 2.086979 | 7.263333 | 9.258333 | 45.73833 | 31.53667 | 6.203333 | 16.802 | 78.68 | 23.8 | 73.22 | 0.728278
2025-08-21 | 52.55833 | 10.37417 | 12.7375 | 2.325 | 6.106667 | 3.156667 | 0.07608333 | 0.08316667 | 6.630833 | 2.085975 | 7.601667 | 9.536667 | 44.04833 | 32.6 | 6.213333 | 16.82896 | 80.1 | 23.2 | 71.12 | 0.7365364
2025-08-22 | 52.61583 | 10.31333 | 12.70417 | 2.2675 | 6.104167 | 3.165 | 0.08166667 | 0.08816667 | 6.6 | 2.081412 | 7.511667 | 9.6 | 44.68833 | 32.03 | 6.17 | 16.87721 | 78.82 | 23.6 | 73.81 | 0.7164297
2025-08-23 | 52.55083 | 10.3475 | 12.83583 | 2.249167 | 6.206667 | 3.125833 | 0.08191667 | 0.08425 | 6.629167 | 2.068133 | 7.593333 | 9.078333 | 43.945 | 32.68167 | 6.701667 | 16.6765 | 77.86 | 24 | 72.06 | 0.7195415
2025-08-24 | 52.285 | 10.23588 | 12.94255 | 2.445833 | 6.308333 | 3.128333 | 0.08337009 | 0.08426307 | 6.634218 | 2.052055 | 7.291667 | 9.105 | 44.20167 | 32.905 | 6.496667 | 16.60596 | 79.54 | 24.2 | 70.51 | 0.7818327
2025-08-25 | 52.28667 | 10.325 | 12.89667 | 2.446667 | 6.31 | 3.126667 | 0.08 | 0.084 | 6.586667 | 2.045491 | 7.36 | 9.06 | 44.94 | 32.54667 | 6.093333 | 16.71433 | 78.54 | 23.8 | 71.49 | 0.782516
2025-08-29 | 52.44 | 10.09 | 12.38 | 2.42 | 5.86 | 3.24 | 0.08 | 0.084 | 6.52 | 2.112628 | [9 empty] | 0.7469136
2025-08-30 | 52.39333 | 10.23 | 12.84083 | 2.379167 | 6.18 | 3.195 | 0.08358333 | 0.081 | 6.660833 | 2.077888 | 7.94 | 10.08333 | 43.6 | 32.18833 | 6.188333 | 17.04892 | 78.8 | 23.2 | 74.12 | 0.7446531
2025-08-31 | 51.39833 | 10.3725 | 14.0775 | 2.294167 | 6.55 | 3.1825 | 0.08116667 | 0.08258333 | 7.5275 | 2.149347 | 7.8 | 9.11 | 43.73333 | 32.79667 | 6.56 | 16.74783 |  |  |  | 0.7208693
2025-09-01 | 51.34167 | 10.36 | 14.15333 | 2.280833 | 6.59 | 3.119167 | 0.08241667 | 0.0825 | 7.563333 | 2.147992 | 7.71 | 9.435 | 42.935 | 33.19833 | 6.721667 | 16.70742 | 80.06 | 23.8 | 72.27 | 0.7312316
2025-09-02 | 52.045 | 10.33471 | 13.45417 | 2.26 | 6.380833 | 3.0575 | 0.08108333 | 0.08175 | 7.073333 | 2.108699 | 7.491667 | 9.443333 | 43.98667 | 32.59833 | 6.48 | 16.74558 | 79.68 | 23.4 | 71.84 | 0.739166
2025-09-03 | 52.13417 | 10.28333 | 13.32417 | 2.284167 | 6.2875 | 3.095833 | 0.08333333 | 0.08183333 | 7.041667 | 2.119231 | 7.963333 | 9.621667 | 43.66167 | 32.45667 | 6.296667 | 16.943 | 81.06 | 23.2 | 72.78 | 0.7378197
2025-09-04 | 52.14417 | 10.3024 | 13.4025 | 2.24 | 6.320833 | 3.086667 | 0.08066667 | 0.08216667 | 7.081667 | 2.120469 | 7.626667 | 9.461667 | 43.83 | 32.65333 | 6.428333 | 16.787 | 80.36 | 22 | 73.58 | 0.7257019
2025-09-05 | 52.14333 | 10.335 | 13.4475 | 2.220833 | 6.355833 | 3.066667 | 0.07941667 | 0.08175 | 7.091667 | 2.11586 | 7.808333 | 9.646667 | 44.235 | 31.96333 | 6.346667 | 16.94596 | 79.56 | 23.35 | 72.12 | 0.7241848
2025-09-06 | 52.1825 | 10.30083 | 13.36083 | 2.185 | 6.368333 | 3.121667 | 0.08333312 | 0.07929205 | 6.9925 | 2.098199 | 7.818333 | 9.368333 | 44.64167 | 31.9 | 6.271667 | 16.92454 | 81.68 | 23.4 | 70.69 | 0.6999466
2025-09-07 | 52.28 | 10.43167 | 13.25 | 2.255 | 6.250833 | 3.086667 | 0.08091667 | 0.08158333 | 6.999167 | 2.119811 | 7.613333 | 9.578333 | 44.17833 | 32.21667 | 6.413333 | 16.84675 | 80.16 | 23.6 | 71.54 | 0.7305616
2025-09-08 | 52.13083 | 10.21083 | 13.31583 | 2.355 | 6.361667 | 3.1075 | 0.08058333 | 0.08158333 | 6.954167 | 2.093379 | 7.918333 | 9.746667 | 43.76333 | 32.395 | 6.176667 | 16.97354 | 79.82 | 24 | 73.56 | 0.7578439
2025-09-09 | 51.95083 | 10.2480425 | 13.5625 | 2.310833 | 6.451667 | 3.079167 | 0.08033333 | 0.08233333 | 7.110833 | 2.102313 | 7.811667 | 9.471667 | 44.15667 | 32.055 | 6.505 | 16.88771 | 78.22 | 23.2 | 70.06 | 0.7504736
2025-09-10 | 52.03417 | 10.3475 | 13.50833 | 2.244167 | 6.420833 | 3.078333 | 0.07916667 | 0.082 | 7.0875 | 2.103915 | 7.693333 | 9.436667 | 44.16833 | 32.425 | 6.276667 | 16.84717 | 79.4 | 23 | 71.4 | 0.72902
2025-09-11 | 52.15287 | 10.39789 | 13.40083 | 2.249167 | 6.341667 | 3.083333 | 0.07858333 | 0.08283333 | 7.059167 | 2.11322 | 7.695 | 9.496667 | 43.94333 | 32.55667 | 6.308333 | 16.83871 | 79.04 | 24.8 | 72.19 | 0.7294595
2025-09-12 | 52.12167 | 10.21667 | 13.36583 | 2.231667 | 6.375 | 3.091667 | 0.08133333 | 0.08075 | 6.990833 | 2.096715 | 7.708333 | 9.478333 | 44.415 | 32.13167 | 6.266667 | 16.888375 | 78.52 | 23 | 71.26 | 0.7218329
2025-09-13 | 52.13667 | 10.21222 | 13.44444 | 2.211111 | 6.368889 | 3.098889 | 0.08011111 | 0.08166667 | 7.075556 | 2.111067 | 7.78 | 9.5 | 43.31 | 32.93 | 6.48 | 16.7995 | 79.44 | 23.6 | 70.72 | 0.7135174
2025-09-14 | 52.07 | 10.23333 | 13.39833 | 2.19 | 6.46 | 3.119167 | 0.08058333 | 0.082 | 6.938333 | 2.074391 | 7.366667 | 9.026667 | 44.225 | 32.87 | 6.511667 | 16.61608 | 80.1 | 23.2 | 73.66 | 0.7021106
2025-09-15 | 52.08667 | 10.26667 | 13.3475 | 2.2725 | 6.46 | 3.115 | 0.08175 | 0.08025 | 6.8875 | 2.06627 | 7.645 | 9.326667 | 43.835 | 32.62667 | 6.566667 | 16.75371 | 78.78 | 23.6 | 72.71 | 0.7295345
2025-09-16 | 52.08417 | 10.39263925 | 13.35885 | 2.301108 | 6.489167 | 3.0775 | 0.081 | 0.08091667 | 6.869686 | 2.058782 | 7.775 | 9.208333 | 44.22667 | 32.37333 | 6.416667 | 16.81954 | 80.26 | 23.55 | 71.81 | 0.7477197
2025-09-17 | 52.1425 | 10.50583 | 13.05417 | 2.349167 | 6.53 | 3.094167 | 0.07975 | 0.07983333 | 6.524167 | 1.999197 | 7.831667 | 9.236667 | 44.39167 | 32.31667 | 6.223333 | 16.87404 | 78.37 | 23.4 | 73.66 | 0.7592243
2025-09-18 | 52.23818 | 10.27898 | 12.82091 | 2.36 | 6.504545 | 3.140909 | 0.08336364 | 0.08118182 | 6.316364 | 1.971104 | 7.36 | 9.16 | 44.698 | 32.142 | 6.64 | 16.6878 | 80.73 | 23.35 | 74.37 | 0.7513748
2025-09-19 | 52.25417 | 10.29917 | 12.80083 | 2.306667 | 6.538333 | 3.185833 | 0.08491667 | 0.08325 | 6.2625 | 1.957857 | 7.176667 | 8.691667 | 44.79 | 32.75833 | 6.583333 | 16.514 | 81.64 | 23.2 | 72.48 | 0.7240387
2025-09-20 | 52.25083 | 10.2875 | 12.84417 | 2.175833 | 6.553333 | 3.1525 | 0.09066667 | 0.08333333 | 6.290833 | 1.960185 | 7.376667 | 9.198333 | 43.94667 | 32.87167 | 6.606667 | 16.63017 | 81.12 | 23.6 | 71.53 | 0.690193
2025-09-21 | 52.19917 | 10.35917 | 12.95167 | 2.155 | 6.594167 | 3.210833 | 0.09016667 | 0.08316667 | 6.3575 | 1.964196 | 7.795 | 9.33 | 43.67667 | 32.57833 | 6.62 | 16.79229 | 80.95 | 23.8 | 70.69 | 0.6711653
2025-09-22 | 52.1325 | 10.31833 | 13.00333 | 2.1625 | 6.659167 | 3.243333 | 0.09125 | 0.082 | 6.344167 | 1.95283 | 7.763333 | 9.028333 | 44.12 | 32.61 | 6.478333 | 16.75642 | 79.1 | 23.4 | 72.66 | 0.6667523
2025-09-23 | 52.09833 | 10.32167 | 13.09917 | 2.174167 | 6.639167 | 3.126667 | 0.08658333 | 0.08033333 | 6.46 | 1.973101 | 7.53 | 8.773333 | 44.36167 | 32.86 | 6.475 | 16.6295 | 80.66 | 23.8 | 70.82 | 0.6953625
2025-09-24 | 52.145 | 10.22333 | 13.035 | 2.245833 | 6.586667 | 3.136667 | 0.08691667 | 0.08208333 | 6.448333 | 1.979121 | 7.511667 | 9.29 | 43.845 | 32.7 | 6.653333 | 16.69121 | 80.15 | 24 | 73.53 | 0.7159936
2025-09-25 | 52.2475 | 10.32917 | 12.96833 | 2.264167 | 6.514167 | 3.1225 | 0.08791667 | 0.08158333 | 6.454167 | 1.990938 | 7.775 | 9.4 | 43.795 | 32.565 | 6.465 | 16.821875 | 78.52 | 23.6 | 71.55 | 0.7251134
2025-09-26 | 52.27417 | 10.35167 | 12.875 | 2.2175 | 6.5325 | 3.118333 | 0.08683333 | 0.07933333 | 6.3425 | 1.971026 | 7.418333 | 9.418333 | 44.03667 | 32.60667 | 6.52 | 16.714125 | 79.22 | 23.8 | 72.47 | 0.711117
2025-09-27 | 52.275 | 10.31667 | 12.815 | 2.255833 | 6.541667 | 3.150833 | 0.08783333 | 0.08291667 | 6.273333 | 1.959 | 7.518333 | 9.318333 | 43.76333 | 32.77333 | 6.626667 | 16.69396 | 80.1 | 23.6 | 70.56 | 0.7159482
2025-09-28 | 52.11 | 10.26333 | 13.03333 | 2.220833 | 6.671667 | 3.2025 | 0.08991667 | 0.08191667 | 6.361667 | 1.953767 | 7.488333 | 9.323333 | 44.01333 | 32.74833 | 6.593333 | 16.723125 | 78.12 | 23.8 | 70.78 | 0.6934686
2025-09-29 | 52.0875 | 10.25667 | 13.17833 | 2.1675 | 6.743333 | 3.119167 | 0.0865 | 0.07925 | 6.435 | 1.95449 | 7.661667 | 9.226667 | 44.21333 | 32.485 | 6.413333 | 16.78046 | 79.54 | 24 | 71.32 | 0.6948971
2025-09-30 | 52.12083 | 10.34 | 13.06333 | 2.249167 | 6.621667 | 3.108333 | 0.08475 | 0.08175 | 6.441667 | 1.972949 | 7.801667 | 9.51 | 44.81 | 31.63833 | 6.24 | 16.972125 |  |  |  | 0.7235925
2025-10-01 | 52.13667 | 10.45583 | 13.0675 | 2.225 | 6.634444 | 3.112778 | 0.08372222 | 0.07877778 | 6.433056 | 1.969943 | 7.585 | 9.638333 | 45.24167 | 31.37833 | 6.156667 | 16.97029 | 79.24 | 23 | 71.28 | 0.7147956
2025-10-02 | 52.32917 | 10.42167 | 12.88333 | 2.179167 | 6.563333 | 3.138333 | 0.08516667 | 0.08037051 | 6.32 | 1.963107 | 7.606667 | 9.585 | 44.24833 | 32.21667 | 6.343333 | 16.85642 | 80.28 | 24 | 70.52 | 0.6943707
2025-10-03 | 52.155 | 10.33667 | 12.965 | 2.205833 | 6.631667 | 3.155 | 0.08666667 | 0.08058333 | 6.333333 | 1.95507 | 7.715 | 9.793333 | 44.27667 | 31.895 | 6.32 | 16.953125 | 79.8 | 23.8 | 72.62 | 0.6991548
2025-10-04 | 52.15083 | 10.42833 | 13.00833 | 2.195833 | 6.64 | 3.1625 | 0.08825 | 0.07925 | 6.368333 | 1.959169 | 7.463333 | 8.99 | 43.73333 | 33.035 | 6.778333 | 16.58067 | 78.8 | 24 | 71.73 | 0.6943347
2025-10-05 | 52.08167 | 10.36 | 13.08167 | 2.225 | 6.6925 | 3.164843 | 0.0877132 | 0.07796438 | 6.389167 | 1.954824 | 8.153333 | 9.475 | 43.76 | 32.205 | 6.406667 | 16.98192 | 79.6 | 23.6 | 70.86 | 0.7030365
2025-10-06 | 52.1125 | 10.37971 | 13.075 | 2.243333 | 6.665833 | 3.149066 | 0.08733333 | 0.08116667 | 6.409167 | 1.961557 | 7.888333 | 9.523333 | 43.695 | 32.46833 | 6.425 | 16.88721 | 80.1 | 24 | 72.38 | 0.7123805
2025-10-07 | 52.07333 | 10.38638 | 13.10998 | 2.1975 | 6.676667 | 3.163333 | 0.08725 | 0.08225 | 6.433317 | 1.963651 | 7.57 | 9.376667 | 44.16167 | 32.54833 | 6.343333 | 16.78192 | 79.64 | 23.2 | 75.62 | 0.6946786
2025-10-08 | 52.82 | 10.36667 | 12.38333 | 2.2 | 6.2875 | 3.134167 | 0.09091667 | 0.077 | 6.095833 | 1.96952 | 7.82 | 9.715 | 43.78333 | 32.62 | 6.061667 | 16.9365 | 80.8 | 24.4 | 72.61 | 0.701941
2025-10-09 | 52.48667 | 10.25191 | 12.65333 | 2.245 | 6.393333 | 3.109167 | 0.0895 | 0.07933333 | 6.26 | 1.979418 | 6.958333 | 8.841667 | 45.23333 | 32.56833 | 6.398333 | 16.52321 | 78.12 | 23.8 | 70.24 | 0.7220584
2025-10-11 | 52.8925 | 10.34838 | 12.33833 | 2.258644 | 6.295057 | 3.125833 | 0.08194004 | 0.080104 | 6.043276 | 1.960171 | 7.391667 | 9.158333 | 44.57667 | 32.355 | 6.518333 | 16.69321 | 80.37 | 23.6 | 71.57 | 0.7225733
2025-10-12 | 52.81 | 10.3325 | 12.29917 | 2.3425 | 6.234167 | 3.144167 | 0.08433333 | 0.07983333 | 6.065 | 1.973086 | 6.895 | 9.558333 | 45.995 | 31.385 | 6.166667 | 16.766375 | 79.94 | 23.2 | 72.5 | 0.7450305
2025-10-13 | 52.83583 | 10.4225 | 12.30167 | 2.318333 | 6.226667 | 3.118333 | 0.07958333 | 0.07975 | 6.075 | 1.975872 | 7.393333 | 9.475 | 44.33167 | 32.525 | 6.275 | 16.76067 | 81.02 | 24 | 71.67 | 0.7434527
2025-10-14 | 53.04833 | 10.52333 | 12.0575 | 2.318333 | 6.1425 | 3.1025 | 0.07966667 | 0.07983333 | 5.915 | 1.96322 | 7.739444 | 9.680556 | 44.46667 | 31.78389 | 6.329444 | 16.952625 | 79.87 | 23.6 | 70.06 | 0.7472468
2025-10-15 | 53.10167 | 10.35 | 12.08 | 2.271667 | 6.118333 | 3.106667 | 0.07975639 | 0.08002562 | 5.961667 | 1.974598 | 7.378333 | 9.541667 | 44.28167 | 32.735 | 6.063333 | 16.77729 | 81.06 | 23.2 | 73.12 | 0.7312232
2025-10-16 | 53.16417 | 10.2675 | 12.05083 | 2.1775 | 6.135 | 3.095 | 0.07958333 | 0.08091667 | 5.915833 | 1.964476 | 7.47 | 9.415 | 43.52333 | 32.96167 | 6.63 | 16.67583 | 80.54 | 23.8 | 71.62 | 0.7035541
2025-10-17 | 53.08667 | 10.30191 | 12.15167 | 2.123333 | 6.1675 | 3.128333 | 0.0785 | 0.08183333 | 5.984167 | 1.970681 | 7.471667 | 9.496667 | 44.61 | 32.15 | 6.271667 | 16.82346 | 81.12 | 23.3 | 72.2 | 0.6787427
2025-10-18 | 53.12667 | 10.38667 | 12.13 | 2.135 | 6.153333 | 3.1125 | 0.07966667 | 0.08175 | 5.976667 | 1.971541 | 7.23 | 9.53 | 44.7 | 32.39167 | 6.148333 | 16.75633 | 79.06 | 24 | 70.32 | 0.6859438
2025-10-19 | 53.06583 | 10.32417 | 12.24583 | 2.105 | 6.244167 | 3.156667 | 0.0785 | 0.083 | 6.001667 | 1.961422 | 7.503333 | 9.685 | 44.505 | 32.1 | 6.206667 | 16.87517 | 78.68 | 23.6 | 71.16 | 0.6668427
2025-10-20 | 53.01833 | 10.4325 | 12.28667 | 2.1375 | 6.250833 | 3.160833 | 0.081 | 0.08425 | 6.035833 | 1.965959 | 7.671667 | 9.636667 | 43.82 | 32.57 | 6.301667 | 16.85296 | 79.32 | 24 | 72.34 | 0.6762457
2025-10-21 | 53.06083 | 10.41583 | 12.25833 | 2.109167 | 6.245833 | 3.145833 | 0.08131198 | 0.0858365 | 6.0125 | 1.962937 | 7.783333 | 9.648333 | 43.77333 | 32.59833 | 6.196667 | 16.89833 | 78.54 | 23.4 | 70.43 | 0.6704636
2025-10-22 | 53.062 | 10.258 | 12.272 | 2.114 | 6.23 | 3.124 | 0.0796 | 0.0838 | 6.042 | 1.970075 | 7.27 | 9.25 | 44.24333 | 32.44667 | 6.79 | 16.62358 | 79.04 | 24.2 | 71.3 | 0.6766965
2025-10-23 | 53.04125 | 10 | 12.294 | 2.07475 | 6.196 | 3.15675 | 0.07765 | 0.08465 | 6.098 | 1.984414 | 8.005 | 9.61 | 43.665 | 32.52 | 6.2 | 16.960875 | 78.9 | 24 | 72.12 | 0.6572424
2025-10-24 | 53.10455 | 10.32091 | 12.28545 | 2.092727 | 6.253636 | 3.136364 | 0.079 | 0.08272727 | 6.031818 | 1.964736 | 7.585 | 9.885 | 44.485 | 31.745 | 6.3 | 16.949125 | 80.1 | 23.4 | 70.34 | 0.6672464
2025-10-25 | 53.09333 | 10.27917 | 12.23333 | 2.133333 | 6.240833 | 3.115833 | 0.07591667 | 0.08616667 | 5.9925 | 1.960366 | 7.416667 | 9.763333 | 44.23333 | 32.165 | 6.421667 | 16.82433 | 77.82 | 24 | 71.26 | 0.684675
2025-10-26 | 53.105 | 10.375 | 12.2225 | 2.09 | 6.226667 | 3.125833 | 0.07691667 | 0.08666667 | 5.995833 | 1.963245 | 7.255 | 9.2 | 46.33167 | 31.19333 | 6.02 | 16.85279 | 80.16 | 23.6 | 69.42 | 0.6686217
2025-10-27 | 53.1025 | 10.24083 | 12.26083 | 2.113333 | 6.0975 | 3.163333 | 0.07843097 | 0.08527208 | 6.163333 | 2.011783 | 7.501667 | 9.817705 | 44.30333 | 32.245 | 6.131667 | 16.89125 | 79 | 23.8 | 70.31 | 0.6680717
2025-10-28 | 53.16833 | 10.23167 | 12.1575 | 2.0625 | 6.11 | 3.163333 | 0.07857774 | 0.086 | 6.0475 | 1.990108 | 7.56 | 9.328333 | 43.78833 | 32.65167 | 6.671667 | 16.71233 | 80.14 | 24.2 | 72.05 | 0.6520021
2025-10-29 | 53.17333 | 10.30167 | 12.17754 | 2.0775 | 6.138333 | 3.18 | 0.07870349 | 0.08792958 | 6.039206 | 1.984303 | 7.598333 | 9.748333 | 44.49833 | 31.815 | 6.34 | 16.91929 | 80.64 | 23.6 | 73.93 | 0.6533019
2025-10-30 | 53.47833 | 10.21417 | 11.9025 | 2.059167 | 6.011667 | 3.193333 | 0.07875 | 0.091 | 5.890833 | 1.980199 | 7.493333 | 9.7 | 43.70667 | 32.71333 | 6.386667 | 16.78633 | 78.12 | 24 | 70.69 | 0.644833
2025-10-31 | 53.52083 | 10.29 | 11.865 | 2.089167 | 6.008333 | 3.148333 | 0.07758333 | 0.08825 | 5.856667 | 1.97485 | 7.673333 | 9.836667 | 44.35667 | 31.87667 | 6.256667 | 16.9595 |  |  |  | 0.6635786
2025-11-01 | 53.50667 | 10.315 | 11.84417 | 2.083333 | 6.001667 | 3.174167 | 0.07683333 | 0.09008333 | 5.8425 | 1.973745 | 7.601667 | 9.503333 | 43.80833 | 32.52 | 6.566667 | 16.77896 | 79.81 | 23.2 | 73.44 | 0.6563402
2025-11-02 | 53.39083 | 10.39583 | 11.92 | 2.0725 | 6.070833 | 3.254167 | 0.07766667 | 0.0905 | 5.849167 | 1.963687 | 7.096667 | 9.43 | 44.20167 | 32.865 | 6.406667 | 16.61858 | 78.79 | 23.8 | 70.88 | 0.6368758
2025-11-03 | 53.35545 | 10.37273 | 11.89545 | 2.078182 | 6.108182 | 3.297273 | 0.07918182 | 0.09138182 | 5.787273 | 1.947772 | 7.375 | 9.136667 | 44.22667 | 33.05667 | 6.205 | 16.66221 | 79.21 | 23.6 | 71.45 | 0.630273
2025-11-04 | 53.58083 | 10.32667 | 11.86083 | 2.053333 | 6.0275 | 3.141667 | 0.07841667 | 0.08766667 | 5.833333 | 1.968032 | 7.124896 | 9.365146 | 44.29596 | 33.04685 | 6.167146 | 16.63436 | 80.16 | 24 | 70.66 | 0.6535809
2025-11-05 | 53.825 | 10.3525 | 11.68333 | 2.001667 | 5.948333 | 3.073333 | 0.07808333 | 0.084 | 5.735 | 1.964629 | 7.37084 | 9.588668 | 44.02325 | 32.50318 | 6.514068 | 16.73785 | 77.86 | 23.6 | 72.08 | 0.6513015
2025-11-06 | 53.83333 | 10.31 | 11.68444 | 2.052222 | 5.908889 | 3.052222 | 0.07788889 | 0.08533333 | 5.775556 | 1.977643 | 7.588 | 9.556 | 44.152 | 32.316 | 6.388 | 16.8303 | 79.58 | 23.2 | 71.15 | 0.6723699
2025-11-07 | 53.85167 | 10.23083 | 11.66917 | 2.070833 | 5.9275 | 3.046667 | 0.07791667 | 0.08316667 | 5.741667 | 1.968839 | 7.143333 | 9.21 | 43.94 | 33.03667 | 6.67 | 16.54175 | 78.52 | 23.4 | 70.64 | 0.6797046
2025-11-08 | 53.86167 | 10.375 | 11.68417 | 2.041667 | 5.913333 | 3.050833 | 0.07583333 | 0.083 | 5.770833 | 1.976047 | 7.735 | 9.4 | 43.83833 | 32.475 | 6.551667 | 16.806875 | 79.65 | 24.2 | 70.68 | 0.6692161
2025-11-09 | 53.6625 | 10.31 | 11.83917 | 2.059167 | 5.999167 | 3.089167 | 0.07758333 | 0.08625 | 5.84 | 1.973561 | 7.403333 | 9.765 | 44.515 | 32.11333 | 6.203333 | 16.85883 | 78.8 | 24.8 | 71.39 | 0.6665767
2025-11-10 | 53.37167 | 10.31167 | 11.9175 | 2.123333 | 6.076667 | 3.215 | 0.07616667 | 0.08508333 | 5.840833 | 1.961339 | 7.943333 | 9.698333 | 43.75333 | 32.64167 | 5.963333 | 16.9805 | 79.6 | 24.2 | 69.96 | 0.6604458
2025-11-11 | 53.41667 | 10.37833 | 11.935 | 2.085833 | 6.0675 | 3.181667 | 0.07733333 | 0.08308333 | 5.8675 | 1.967158 | 7.641667 | 9.766667 | 45.67 | 30.90833 | 6.013333 | 17.073625 | 78.54 | 24 | 71.75 | 0.6555788
2025-11-12 | 53.60917 | 10.28667 | 11.78417 | 2.086667 | 5.978333 | 3.155 | 0.07533333 | 0.08441667 | 5.805833 | 1.971496 | 6.891667 | 9.798333 | 44.35333 | 32.40667 | 6.55 | 16.64179 | 79.06 | 23.6 | 70.54 | 0.661384
2025-11-13 | 53.5626 | 10.32112375 | 11.86091 | 2.036147 | 6.013333 | 3.142993 | 0.07612698 | 0.0843819 | 5.847579 | 1.972662 | 7.416667 | 9.548333 | 43.85833 | 32.69667 | 6.48 | 16.73017 | 78.5 | 24.4 | 71.68 | 0.6478369
2025-11-14 | 53.512 | 10.312 | 11.868 | 2.046 | 6.058 | 3.204 | 0.0768 | 0.0858 | 5.81 | 1.959217 | 7.383333 | 9.796667 | 43.84 | 32.6 | 6.38 | 16.78292 | 79.06 | 24.6 | 70.22 | 0.6385768
2025-11-15 | 53.52318 | 10.21818 | 11.91 | 1.972727 | 6.03 | 3.198182 | 0.07272727 | 0.08645455 | 5.88 | 1.975577 | 7.282 | 9.172 | 44.538 | 32.38 | 6.628 | 16.64615 | 78.6 | 23.2 | 69.72 | 0.6168277
2025-11-16 | 53.52 | 10.27917 | 11.95083 | 1.938333 | 6.043333 | 3.18 | 0.06958333 | 0.08391667 | 5.9075 | 1.977763 | 6.916667 | 9.233333 | 44.85 | 32.62 | 6.38 | 16.56808 | 79.2 | 24.8 | 73.41 | 0.6095388
2025-11-17 | 53.51917 | 10.3835735 | 11.8825 | 2.034167 | 5.989167 | 3.17 | 0.07366242 | 0.08556682 | 5.893333 | 1.984186 | 7.533333 | 9.405 | 44.78333 | 32.26 | 6.018333 | 16.85367 | 78.92 | 24.4 |  | 0.641693
2025-11-18 | 53.32688 | 10.29631 | 11.91902 | 2.1625 | 6.04751 | 3.27 | 0.07550904 | 0.08886955 | 5.871506 | 1.971198 | 7.321667 | 9.671667 | 45.38333 | 31.57833 | 6.045 | 16.899625 | 79.34 | 24 | 72.77 | 0.661315
2025-11-19 | 53.43416 | 10.20406575 | 11.915 | 2.086667 | 6.073333 | 3.199167 | 0.07625 | 0.08466667 | 5.841667 | 1.962016 | 7.025 | 9.361667 | 44.09833 | 32.92667 | 6.588333 | 16.55521 | 78.32 | 24.8 | 74.73 | 0.6522532
2025-11-20 | 53.39572 | 10.19417 | 11.83848 | 2.14 | 6.019239 | 3.24 | 0.07743565 | 0.08466365 | 5.819242 | 1.967119 | 7.42 | 9.355 | 45.45833 | 31.72667 | 6.04 | 16.86508 | 77.92 | 24.4 | 69.86 | 0.6604938
2025-11-21 | 53.5125 | 10.1575 | 11.73167 | 2.165 | 5.924167 | 3.2 | 0.07758333 | 0.08708333 | 5.8075 | 1.980497 | 7.248333 | 8.833333 | 44.23667 | 32.80167 | 6.88 | 16.506125 | 79.54 | 24.2 | 72.46 | 0.6765625
2025-11-22 | 53.47 | 10.25167 | 11.74417 | 2.1675 | 5.9925 | 3.15 | 0.07408333 | 0.0865 | 5.751667 | 1.960341 | 7.248333 | 9.238333 | 44.77167 | 32.65833 | 6.083333 | 16.70071 | 78.22 | 24.8 | 71.64 | 0.6880952
2025-11-23 | 53.465 | 10.29083 | 11.81833 | 2.1325 | 6.008333 | 3.185 | 0.07591667 | 0.08391667 | 5.81 | 1.967302 | 7.528333 | 9.383333 | 44.035 | 32.61667 | 6.436667 | 16.750625 | 79.12 | 24 | 73.47 | 0.6695447
2025-11-24 | 53.42 | 10.23917 | 11.85083 | 2.1475 | 6.041667 | 3.1675 | 0.07758333 | 0.08416667 | 5.809167 | 1.961832 | 7.505 | 9.328333 | 44.12667 | 32.77 | 6.27 | 16.745625 | 78.64 | 23.8 | 72.62 | 0.6779795
2025-11-25 | 53.54167 | 10.33583 | 11.71333 | 2.175833 | 5.97 | 3.1875 | 0.077 | 0.085 | 5.743333 | 1.962311 | 7.193333 | 9.451667 | 44.61833 | 32.34333 | 6.393333 | 16.70258 | 80.87 | 23.7 | 72.03 | 0.6826144
2025-11-26 | 53.65083 | 10.20833 | 11.741875 | 2.101447 | 5.983333 | 3.15125 | 0.07609103 | 0.08498424 | 5.758542 | 1.962607 | 7.516667 | 9.25625 | 44.67833 | 32.075 | 6.473333 | 16.77695 | 78.88 | 24 | 73.2 | 0.6668615
2025-11-27 | 53.65167 | 10.31417 | 11.7525 | 2.116667 | 5.963333 | 3.136667 | 0.07616667 | 0.08425 | 5.789167 | 1.970895 | 7.651667 | 9.783333 | 44.29833 | 31.92333 | 6.343333 | 16.927875 | 79.02 | 24.2 | 72.32 | 0.674814
2025-11-28 | 53.67667 | 10.255 | 11.67417 | 2.128333 | 5.939167 | 3.125833 | 0.07716667 | 0.08441667 | 5.735 | 1.965807 | 7.416667 | 9.613333 | 43.585 | 32.79333 | 6.591667 | 16.7135 | 81.02 | 24.3 | 73.62 | 0.6808851
2025-11-29 | 53.5325 | 10.216 | 11.8665 | 2.130333 | 6.026333 | 3.097833 | 0.07527585 | 0.08332482 | 5.840167 | 1.969316 | 7.478 | 9.692 | 45.22 | 31.544 | 6.066 | 16.94595 | 79.3 | 24 | 74.3 | 0.6876849
2025-11-30 | 53.53727 | 10.15909 | 11.80727 | 2.098182 | 6.051818 | 3.137273 | 0.08090909 | 0.08390909 | 5.755455 | 1.951078 | 7.566 | 9.156 | 44.486 | 32.514 | 6.278 | 16.76095 |  |  |  | 0.6687917
2025-12-01 | 53.44667 | 10.1425 | 11.87667 | 2.170833 | 6.0875 | 3.126667 | 0.07925 | 0.08408333 | 5.789167 | 1.951235 | 7.653889 | 9.587778 | 44.49944 | 31.83833 | 6.420556 | 16.89607 | 77.9 | 22.8 | 70.71 | 0.6942964
2025-12-02 | 53.40364 | 10.22636 | 11.88091 | 2.200909 | 6.113636 | 3.117273 | 0.07836364 | 0.08690909 | 5.767273 | 1.943734 | 7.3425 | 9.645 | 43.6 | 32.74 | 6.6725 | 16.6910625 | 79.26 | 25.6 | 72.65 | 0.7060367
2025-12-03 | 53.43083 | 10.18917 | 11.89083 | 2.105 | 6.069167 | 3.139167 | 0.0785 | 0.08725 | 5.821667 | 1.959394 | 7.408 | 9.428 | 44.492 | 32.372 | 6.3 | 16.7692 | 80.36 | 23.7 | 73.41 | 0.6705601
2025-12-04 | 53.39556 | 10.24889 | 11.91444 | 2.138889 | 6.105556 | 3.128889 | 0.07877778 | 0.08722222 | 5.808889 | 1.951561 | 7.2425 | 9.145 | 45.065 | 31.975 | 6.5725 | 16.6800625 | 78.12 | 23.2 | 71.73 | 0.68359375
2025-12-05 | 53.33417 | 10.30167 | 12.0375 | 2.138333 | 6.08 | 3.121667 | 0.07708333 | 0.09233333 | 5.9575 | 1.979978 | 6.978 | 9.252 | 46.27 | 31.222 | 6.278 | 16.74285 | 77.52 | 25.9 | 69.1 | 0.6849973
2025-12-06 | 53.265 | 10.22333 | 12.01667 | 2.228333 | 6.134167 | 3.1425 | 0.07883333 | 0.09091667 | 5.8825 | 1.959231 | 7.966 | 10.104 | 43.504 | 32.14 | 6.286 | 17.04935 | 79.54 | 24.8 | 73.74 | 0.7090957
2025-12-07 | 53.20417 | 10.245 | 12.05833 | 2.1525 | 6.150833 | 3.200833 | 0.08208333 | 0.09008333 | 5.9075 | 1.960756 | 7.156667 | 8.813333 | 45.02167 | 32.52833 | 6.48 | 16.56525 | 80.04 | 24 | 70.17 | 0.6724811
2025-12-08 | 53.17833 | 10.28083 | 12.1975 | 2.138333 | 6.204167 | 3.114167 | 0.08308333 | 0.08883333 | 5.993333 | 1.966311 | 6.878333 | 9.85 | 45.605 | 31.70333 | 5.963333 | 16.80421 | 78.8 | 23.8 | 73.91 | 0.686647
2025-12-09 | 53.14 | 10.11833 | 12.15833 | 2.136667 | 6.215 | 3.18 | 0.08033333 | 0.0905 | 5.943333 | 1.956353 | 7.33 | 9.26 | 45.85667 | 31.77 | 5.783333 | 16.86025 |  | 23.4 |  | 0.6719078
2025-12-10 | 53.096 | 10.086 | 12.244 | 2.094 | 6.232 | 3.156 | 0.0818 | 0.0882 | 6.012 | 1.964885 | 8.125 | 9.915 | 43.92 | 31.64 | 6.4 | 17.097625 | 78.25 | 23.8 | 73.03 | 0.6634981
2025-12-11 | 53.165 | 10.30667 | 12.155 | 2.0875 | 6.196667 | 3.1775 | 0.08258333 | 0.08816667 | 5.958333 | 1.961837 | 7.355 | 9.331667 | 44.61167 | 32.375 | 6.326667 | 16.735875 | 79.32 | 24.2 | 69.31 | 0.656963
2025-12-12 | 53.13667 | 10.17083 | 12.30667 | 2.079167 | 6.214167 | 3.1225 | 0.08091667 | 0.08716667 | 6.0925 | 1.980725 | 7.653333 | 9.536667 | 44.16667 | 32.14667 | 6.496667 | 16.846 | 77.52 | 24.8 | 71.15 | 0.665866
2025-12-13 | 53.155 | 10.3725 | 12.1975 | 2.125 | 6.166667 | 3.134167 | 0.08433333 | 0.09075 | 6.030833 | 1.978239 | 7.206 | 9.372 | 44.274 | 32.836 | 6.312 | 16.65705 | 80.1 | 24.8 | 68.42 | 0.6780112
2025-12-14 | 53.155 | 10.24 | 12.15167 | 2.13 | 6.1925 | 3.145 | 0.084 | 0.09075 | 5.959167 | 1.962677 | 7.882 | 9.854 | 44.008 | 32.032 | 6.224 | 17.00885 | 77.9 | 24.2 | 73 | 0.6772655
2025-12-15 | 53.16667 | 10.21819 | 12.1325 | 2.1575 | 6.173333 | 3.15 | 0.08383333 | 0.08733333 | 5.959167 | 1.965879 | 7.656667 | 9.515 | 43.98167 | 32.35333 | 6.493333 | 16.8235 | 78.54 | 23 | 71.13 | 0.6849206
2025-12-16 | 52.9225 | 10.2980425 | 12.47667 | 2.108292 | 6.305833 | 3.091667 | 0.09420299 | 0.08572919 | 6.170833 | 1.978579 | 7.0475 | 9.0675 | 44.3375 | 32.645 | 6.9025 | 16.4983125 | 78.28 | 23.6 | 72.44 | 0.6819274
2025-12-17 | 52.98333 | 10.26333 | 12.34417 | 2.153333 | 6.333333 | 3.090833 | 0.08716667 | 0.08591667 | 6.010833 | 1.949208 | 8.108 | 9.906 | 44.562 | 31.448 | 5.976 | 17.1744 | 79.89 | 24.2 | 73.26 | 0.6966837
2025-12-18 | 52.9075 | 10.2425 | 12.42667 | 2.070833 | 6.350833 | 3.103333 | 0.0895 | 0.085 | 6.075833 | 1.956893 | 7.473333 | 9.446667 | 43.875 | 32.69 | 6.515 | 16.72592 | 80.02 | 23.4 | 71.97 | 0.6672932
2025-12-19 | 52.925 | 10.12191 | 12.465 | 2.063333 | 6.31 | 3.115 | 0.08458333 | 0.08375 | 6.155 | 1.975745 | 7.462778 | 9.516667 | 43.67056 | 32.70556 | 6.644444 | 16.71254 | 78.12 | 24.4 | 70.5 | 0.6623863
2025-12-20 | 52.93417 | 10.25833 | 12.37417 | 2.1475 | 6.278333 | 3.12 | 0.08139831 | 0.08166667 | 6.095833 | 1.971221 | 7.653333 | 10.00667 | 44.695 | 31.72667 | 5.918333 | 17.04525 | 79.45 | 23.8 | 71.02 | 0.6883013
2025-12-21 | 52.95833 | 10.375 | 12.33083 | 2.170833 | 6.25 | 3.120833 | 0.08158333 | 0.08241667 | 6.080833 | 1.97316 | 7.1 | 8.95 | 44.635 | 32.55333 | 6.761667 | 16.52542 | 80.45 | 24.4 | 73.34 | 0.6955941
2025-12-22 | 52.93833 | 10.36225 | 12.34583 | 2.129167 | 6.233333 | 3.137917 | 0.08136116 | 0.08261396 | 6.1125 | 1.980804 | 7.343333 | 9.553333 | 44.65167 | 32.15333 | 6.298333 | 16.79233 | 78.68 | 23.6 | 70.57 | 0.6785287
2025-12-23 | 52.97083 | 10.24083 | 12.30083 | 2.1425 | 6.258333 | 3.145833 | 0.08066667 | 0.08425 | 6.0425 | 1.965849 | 7.906667 | 9.436667 | 43.69167 | 32.54333 | 6.421667 | 16.87225 | 79.48 | 23.8 | 72.34 | 0.6810596
2025-12-24 | 52.955 | 10.26 | 12.35583 | 2.14 | 6.281667 | 3.129058 | 0.08205408 | 0.08357174 | 6.074167 | 1.967285 | 7.571667 | 9.49 | 43.885 | 32.60667 | 6.446667 | 16.77804 | 79.04 | 24.4 | 71.44 | 0.6839119
2025-12-25 | 52.92167 | 10.21833 | 12.36167 | 2.135833 | 6.26 | 3.158333 | 0.08283333 | 0.08233333 | 6.101667 | 1.974905 | 7.698333 | 9.585 | 44.06333 | 32.44 | 6.213333 | 16.87879 | 80.12 | 23.4 | 70.55 | 0.6762533
2025-12-26 | 52.93833 | 10.25417 | 12.365 | 2.156639 | 6.2975 | 3.11287 | 0.08318056 | 0.08288349 | 6.0675 | 1.963665 | 7.296111 | 9.267222 | 44.08556 | 32.87556 | 6.475556 | 16.637625 | 79.24 | 23.8 | 72.39 | 0.6928137
2025-12-27 | 52.91167 | 10.13417 | 12.34167 | 2.140833 | 6.298333 | 3.148333 | 0.08166667 | 0.08458333 | 6.043333 | 1.959794 | 7.888333 | 9.406667 | 44.02333 | 32.55 | 6.131667 | 16.90554 | 78.52 | 24.8 | 71.46 | 0.6799894
2025-12-28 | 52.92 | 10.24333 | 12.3475 | 2.1775 | 6.241667 | 3.173333 | 0.07633333 | 0.08466667 | 6.105833 | 1.978664 | 7.446667 | 9.488333 | 43.325 | 33.05667 | 6.683333 | 16.66292 | 79.98 | 24.4 | 73.34 | 0.686187
2025-12-29 | 52.92333 | 10.3015 | 12.34067 | 2.166833 | 6.2725 | 3.140667 | 0.08171667 | 0.08585 | 6.068167 | 1.967586 | 7.57625 | 9.6275 | 43.66569 | 32.64917 | 6.481389 | 16.79046875 | 78.64 | 23.8 | 72.44 | 0.6899278
2025-12-30 | 52.8325 | 10.22417 | 12.51083 | 2.153333 | 6.285 | 3.14 | 0.07983333 | 0.08708333 | 6.225833 | 1.990919 | 7.913333 | 9.805 | 44.40333 | 31.64667 | 6.231667 | 17.0475 | 79.12 | 24.2 | 73.48 | 0.6857749
2025-12-31 | 52.87583 | 10.2275 | 12.41167 | 2.176667 | 6.233333 | 3.2075 | 0.07816667 | 0.08716667 | 6.178333 | 1.991477 | 7.761667 | 9.776667 | 44.17833 | 32.11 | 6.173333 | 16.96396 |  |  |  | 0.6786178
2026-01-01 | 52.77 | 10.23833 | 12.53917 | 2.1225 | 6.1325 | 3.198333 | 0.083 | 0.08825 | 6.406667 | 2.04647 | 6.975 | 9.855 | 44.975 | 32.2075 | 5.9875 | 16.7775 | 77.26 | 24 | 72.63 | 0.6636269
2026-01-02 | 52.8225 | 10.27971 | 12.316 | 2.1475 | 6.190833 | 3.151026 | 0.08264972 | 0.08751002 | 6.125167 | 1.989568 | 6.555 | 9.178333 | 44.365 | 33.01833 | 6.883333 | 16.34504 | 79.24 | 24.2 | 70.71 | 0.681524
2026-01-03 | 52.725 | 10.28833 | 12.39083 | 2.049167 | 6.2975 | 3.069167 | 0.08533333 | 0.0885 | 6.093333 | 1.967693 | 6.564 | 9.746 | 44.264 | 32.838 | 6.588 | 16.495 | 80.12 | 24.4 | 73.64 | 0.6676622
2026-01-04 | 52.92117 | 10.29 | 12.44833 | 2.14 | 6.286431 | 3.07466 | 0.08795077 | 0.09248694 | 6.161902 | 1.980348 | 6.975 | 9.605 | 46.105 | 31.235 | 6.08 | 16.823375 | 78.82 | 23.6 | 70.58 | 0.6960119
2026-01-05 | 53.12234 | 10.315 | 12.24417 | 2.129167 | 6.15 | 3.075 | 0.08570137 | 0.08817361 | 6.094167 | 1.991129 | 7.553333 | 9.516667 | 44.37667 | 32.29667 | 6.256667 | 16.8365 | 79.1 | 23 | 71.63 | 0.6924119
2026-01-06 | 53.15917 | 10.22819 | 12.17667 | 2.143333 | 6.199167 | 3.085833 | 0.08458333 | 0.08708333 | 5.9775 | 1.964435 | 8.002 | 9.994 | 44.788 | 30.928 | 6.288 | 17.16365 | 78.64 | 24 | 71.14 | 0.694572
2026-01-07 | 53.205 | 10.33583 | 12.14895 | 2.143599 | 6.147368 | 3.068588 | 0.08442859 | 0.08520223 | 6.001577 | 1.976413 | 7.54 | 9.924 | 44.612 | 31.612 | 6.312 | 16.9541 | 78.54 | 24.2 | 71.22 | 0.6985622
2026-01-08 | 53.27621 | 10.24167 | 12.0925 | 2.176667 | 6.103333 | 3.041019 | 0.08582957 | 0.08547292 | 5.989167 | 1.981485 | 7.7325 | 9.5475 | 45.0825 | 31.535 | 6.1025 | 16.8140625 | 78.56 | 22 | 71.29 | 0.7157689
2026-01-09 | 53.23001 | 10.2305425 | 12.36822 | 2.142996 | 6.16 | 3.000293 | 0.1460803 | 0.08195284 | 6.20822 | 2.008321 | 6.9425 | 10.01 | 44.4 | 31.9475 | 6.5925 | 16.70825 | 78.46 | 23 | 71.38 | 0.7142623
2026-01-10 | 53.19045 | 10.33471 | 12.30281 | 2.1375 | 6.2175 | 3.072231 | 0.08671104 | 0.08326171 | 6.08531 | 1.97876 | 7.59 | 9.7325 | 44.63 | 31.94 | 6.5825 | 16.948875 | 78.62 | 22.6 | 73.91 | 0.6957485
2026-01-11 | 53.23333 | 10.35667 | 12.27833 | 2.122733 | 6.193657 | 3.073929 | 0.08819926 | 0.08693001 | 6.084676 | 1.982471 | 7.4675 | 10.1725 | 45.065 | 30.1425 | 7.1525 | 16.9923125 | 78.76 | 23.1 | 72.03 | 0.69056
2026-01-12 | 53.1904 | 10.24917 | 12.34043 | 2.116947 | 6.276768 | 3.089745 | 0.08518249 | 0.0867385 | 6.06366 | 1.966145 | 8.244 | 9.742 | 45.938 | 28.856 | 7.22 | 17.2598 | 80.12 | 23.6 | 73.88 | 0.6851527
2026-01-13 | 53.22343 | 10.33167 | 12.18917 | 2.146665 | 6.131667 | 3.124779 | 0.08564849 | 0.08844726 | 6.0575 | 1.988059 | 6.6375 | 9.6175 | 45.485 | 32.1725 | 6.0875 | 16.6375625 | 79.14 |  |  | 0.6869812
2026-01-14 | 53.28583 | 10.29338 | 12.16583 | 2.098333 | 6.153333 | 3.085208 | 0.08874366 | 0.0800957 | 6.0125 | 1.977241 | 7.2275 | 9.5675 | 42.9675 | 33.0425 | 6.695 | 16.5276875 | 79.14 | 23.2 |  | 0.680127
2026-01-15 | 53.19394 | 10.25212 | 12.18112 | 2.127477 | 6.11001 | 3.079159 | 0.08658006 | 0.07876254 | 6.071112 | 1.99398 | 6.976667 | 9.313333 | 44.81 | 32.64333 | 6.256667 | 16.61275 | 80.05 |  |  | 0.6909281
2026-01-16 | 53.14859 | 10.2775 | 12.2775 | 2.133333 | 6.114167 | 3.120833 | 0.08488846 | 0.08356695 | 6.163333 | 2.008157 | 7.84 | 9.805 | 45.2825 | 30.955 | 6.1175 | 17.113625 | 79.14 |  |  | 0.6835781
2026-01-17 | 53.1275 | 10.2299 | 12.45039 | 2.209167 | 6.155727 | 3.088006 | 0.08907404 | 0.07848691 | 6.294666 | 2.022648 | 6.55 | 9.9425 | 45.01 | 32.4025 | 6.095 | 16.638125 | 78.82 | 23.6 | 73.05 | 0.7154024
2026-01-18 | 53.22917 | 10.2374 | 12.3558 | 2.096556 | 6.150833 | 3.0675 | 0.0880724 | 0.07840465 | 6.205796 | 2.009183 | 6.92 | 10.01 | 43.87 | 32.235 | 6.965 | 16.6355625 | 79.34 | 24 | 71.97 | 0.6834739
2026-01-19 | 53.19665 | 10.14569325 | 12.39824 | 2.095454 | 6.119441 | 3.056479 | 0.08662275 | 0.0802067 | 6.278802 | 2.02616 | 6.683333 | 9.973333 | 45.21667 | 31.06667 | 7.06 | 16.66825 | 80.12 | 23.2 | 70.13 | 0.6855776
2026-01-20 | 53.185 | 10.35485 | 12.415 | 2.15168 | 6.153195 | 3.08 | 0.0900041 | 0.07738282 | 6.261805 | 2.01779 | 7.066667 | 9.743333 | 43.72667 | 32.42 | 7.043333 | 16.60633 | 78.24 |  |  | 0.6985975
2026-01-21 | 53.12917 | 10.22323 | 12.36667 | 2.146759 | 6.134167 | 3.094167 | 0.0904446 | 0.07877111 | 6.2325 | 2.01617 | 7.4425 | 10.0575 | 44.0375 | 32.0575 | 6.405 | 16.8880625 | 79.66 | 24.6 |  | 0.6938085
2026-01-22 | 53.1625 | 10.28167 | 12.35083 | 2.127391 | 6.11987 | 3.103333 | 0.09226822 | 0.07945278 | 6.230963 | 2.018285 | 6.735 | 9.1625 | 45.38 | 31.9475 | 6.775 | 16.5155 | 77.82 | 23.8 | 72.31 | 0.6855181
2026-01-23 | 53.12917 | 10.31656575 | 12.33833 | 2.149167 | 6.08 | 3.076667 | 0.08883333 | 0.08015467 | 6.258333 | 2.029859 | 7.04 | 9.66 | 44.19 | 32.5 | 6.61 | 16.6435 | 80.22 | 25 | 68.08 | 0.6985374
2026-01-24 | 53.23263 | 10.28622 | 12.31529 | 2.131667 | 6.123333 | 3.073333 | 0.08606909 | 0.0786885 | 6.19196 | 2.011293 | 6.785 | 9.44 | 44.6025 | 32.18 | 6.9925 | 16.515 | 77.24 | 23.8 | 71.19 | 0.6936009
2026-01-25 | 53.18423 | 10.2376005 | 12.38109 | 2.130076 | 6.17608 | 3.101153 | 0.08862428 | 0.07921633 | 6.205012 | 2.005017 | 7.02 | 9.8 | 45.7925 | 30.9 | 6.5 | 16.8376875 | 80.1 |  | 76.66 | 0.6868659
2026-01-26 | 53.115 | 10.2974 | 12.39014 | 2.083333 | 6.193344 | 3.064167 | 0.09071987 | 0.0795479 | 6.196798 | 2.000989 | 7.2275 | 9.98 | 44.8125 | 31.3725 | 6.58 | 16.8555 |  | 24.8 | 75.78 | 0.6799021
2026-01-27 | 52.8825 | 10.21833 | 12.76748 | 2.1257 | 6.3425 | 3.086656 | 0.09784062 | 0.07944859 | 6.424976 | 2.012958 | 6.965 | 9.5625 | 46.33 | 30.66 | 6.4825 | 16.811375 |  |  |  | 0.6886741
2026-01-28 | 52.99 | 10.22971 | 12.48 | 2.148333 | 6.189167 | 3.109167 | 0.09122327 | 0.07981616 | 6.290833 | 2.016657 | 7.4625 | 9.6 | 44.56 | 31.4875 | 6.89 | 16.8099375 |  |  |  | 0.6909676
2026-01-29 | 53.1175 | 10.27539 | 12.41667 | 2.156667 | 6.144631 | 3.07713 | 0.09284173 | 0.082368 | 6.272036 | 2.020862 | 7.0425 | 9.645 | 45.4975 | 30.8575 | 6.9575 | 16.7540625 |  |  |  | 0.7008695
2026-01-30 | 53.0907 | 10.322058 | 12.51779 | 2.149923 | 6.198087 | 3.056238 | 0.09526113 | 0.08387414 | 6.319705 | 2.019721 | 6.9925 | 10.1075 | 45.2425 | 31.1125 | 6.545 | 16.8460625 |  |  |  | 0.7034541
2026-01-31 | 53.125 | 10.2875 | 12.51733 | 2.15413 | 6.198737 | 3.058063 | 0.09668575 | 0.08531043 | 6.318596 | 2.019471 | 7.0775 | 9.775 | 45.7925 | 30.53 | 6.825 | 16.8358125 |  |  |  | 0.70441
2026-02-01 | 53.02375 | 10.42667 | 12.71333 | 2.123698 | 6.283608 | 3.058474 | 0.09239611 | 0.0859096 | 6.429726 | 2.023387 | 7.1825 | 10.025 | 45.9975 | 30.655 | 6.14 | 16.9924375 | 79.34 | 22.8 | 72.1 | 0.6943652
2026-02-02 | 53.04066 | 10.2630425 | 12.58294 | 2.144981 | 6.169167 | 3.099547 | 0.0930204 | 0.08358168 | 6.413774 | 2.040026 | 6.846667 | 9.256667 | 46.06333 | 31.20667 | 6.626667 | 16.65667 | 80.22 | 23.3 | 74.92 | 0.6920307
2026-02-03 | 53.22546 | 10.25848 | 12.38579 | 2.18135 | 6.185 | 3.154403 | 0.09434107 | 0.08535746 | 6.200794 | 2.002749 | 6.91 | 10.2525 | 46.6075 | 30.135 | 6.095 | 17.010375 | 81.36 | 23.2 | 73.05 | 0.6915254
2026-02-04 | 53.14928 | 10.25374 | 12.47333 | 2.132082 | 6.19953 | 3.135827 | 0.09319534 | 0.08429913 | 6.273803 | 2.012179 | 6.97 | 9.73 | 45.26 | 31.97 | 6.07 | 16.76875 | 79.22 | 23.2 | 72.13 | 0.6799108
2026-02-05 | 53.16219 | 10.2053 | 12.60937 | 2.081561 | 6.231795 | 3.112988 | 0.09488907 | 0.0832419 | 6.377571 | 2.023442 | 7.3 | 10.04 | 45.9 | 29.95 | 6.81 | 16.997 | 79.8 | 23.6 |  | 0.6686697
2026-02-06 | 53.10417 | 10.18083 | 12.44583 | 2.108871 | 6.2075 | 3.085197 | 0.09558721 | 0.08682698 | 6.238333 | 2.005064 | 7 | 8.843333 | 46.30333 | 31.55667 | 6.296667 | 16.65133 | 80.14 | 23.6 | 72.97 | 0.6835449
2026-02-07 | 53.16861 | 10.29917 | 12.56 | 2.094107 | 6.237057 | 3.068333 | 0.09597828 | 0.08315834 | 6.322943 | 2.013903 | 7.316667 | 9.733333 | 46.14333 | 30.61333 | 6.193333 | 16.98175 | 80.34 | 23.2 | 75.43 | 0.68249
2026-02-08 | 53.23964 | 10.28872 | 12.38855 | 2.117206 | 6.151676 | 3.0725 | 0.09744016 | 0.08188114 | 6.236874 | 2.013852 | 6.925 | 9.905 | 45.4625 | 31.12 | 6.5875 | 16.79 | 80.94 | 23.1 | 74.67 | 0.6890826
2026-02-09 | 53.13756 | 10.265 | 12.53091 | 2.071667 | 6.188333 | 3.059528 | 0.09612284 | 0.08443461 | 6.342581 | 2.024971 | 6.82 | 9.725 | 45.4625 | 31.225 | 6.7675 | 16.696625 | 79.22 | 24 | 72.45 | 0.6771197
2026-02-10 | 53.08167 | 10.2655425 | 12.68667 | 2.112283 | 6.275412 | 3.060884 | 0.09896615 | 0.08424563 | 6.411255 | 2.021744 | 7.06 | 10.17 | 44.8325 | 31.325 | 6.6125 | 16.842625 | 81.1 | 21.5 | 72.7 | 0.6900892
2026-02-11 | 53.09583 | 10.24588 | 12.53 | 2.1077 | 6.210833 | 3.078333 | 0.1003607 | 0.0857176 | 6.319167 | 2.017478 | 6.9975 | 9.9775 | 43.5825 | 32.7525 | 6.69 | 16.6421875 |  | 23 | 73.19 | 0.6846887
2026-02-12 | 53.11 | 10.2225 | 12.50083 | 2.084576 | 6.176667 | 3.085833 | 0.098 | 0.08608755 | 6.324167 | 2.023889 | 6.555 | 10.315 | 45.0375 | 30.6575 | 6.6925 | 16.6503125 | 79.72 | 23.5 | 72.56 | 0.675531
2026-02-13 | 53.085 | 10.21333 | 12.59917 | 2.117748 | 6.241667 | 3.08 | 0.09705298 | 0.0880052 | 6.3575 | 2.01873 | 6.865 | 10.09 | 45.41 | 31.57 | 6.065 | 16.834625 | 81.16 | 23.1 | 73.95 | 0.6875805
2026-02-14 | 53.115 | 10.24083 | 12.52583 | 2.123333 | 6.1875 | 3.074167 | 0.09575 | 0.1495 | 6.338333 | 2.024713 | 7.16 | 10.01333 | 45.86333 | 30.73 | 6.233333 | 16.963 | 80.1 | 23.4 | 73.05 | 0.6907021
2026-02-15 | 53.18514 | 10.22917 | 12.47029 | 2.111082 | 6.145833 | 3.073333 | 0.08985453 | 0.08394178 | 6.32446 | 2.029197 | 6.673333 | 9.343333 | 47.23667 | 30.57667 | 6.17 | 16.7535 | 81.34 | 23.1 | 72.68 | 0.6869029
2026-02-16 | 53.13833 | 10.35917 | 12.51417 | 2.131667 | 6.144167 | 3.065833 | 0.09158333 | 0.08408333 | 6.37 | 2.036911 | 7.023333 | 9.873333 | 45.14 | 31.37667 | 6.586667 | 16.78675 | 80.45 | 24 | 74.49 | 0.6952976
2026-02-17 | 53.11606 | 10.04083 | 12.515 | 2.083333 | 6.1125 | 3.048616 | 0.08929809 | 0.0865736 | 6.4025 | 2.047565 | 6.4 | 9.733333 | 45.40667 | 32.07667 | 6.383333 | 16.55483 | 81.02 | 23.6 | 74.45 | 0.6833702
2026-02-18 | 53.125 | 10.155 | 12.5075 | 2.0831 | 6.095 | 3.0625 | 0.08921538 | 0.08549619 | 6.4125 | 2.052424 | 7.42 | 10.30667 | 46.04667 | 29.94 | 6.286667 | 17.1495 | 81.32 | 23.3 | 74.9 | 0.6801959
2026-02-19 | 53.09917 | 10.19667 | 12.50143 | 2.115 | 6.161667 | 3.063333 | 0.08774 | 0.08681229 | 6.339765 | 2.029015 | 6.716667 | 9.323333 | 46.69333 | 30.46333 | 6.803333 | 16.67875 | 80.92 | 24 | 72.96 | 0.6904244
2026-02-20 | 53.14167 | 10.20917 | 12.43583 | 2.198127 | 6.149167 | 3.085194 | 0.08897967 | 0.08691907 | 6.286667 | 2.02252 | 7.07 | 9.916667 | 47.16667 | 29.26667 | 6.58 | 17.01808 | 81.36 | 23.4 | 74.5 | 0.7124759
2026-02-21 | 53.16833 | 10.247058 | 12.42056 | 2.150377 | 6.099167 | 3.0375 | 0.08552955 | 0.08899943 | 6.321395 | 2.036898 | 7.616667 | 9.783333 | 45.35667 | 30.59667 | 6.646667 | 17.00542 | 81.42 | 23.3 | 72.86 | 0.707943
2026-02-22 | 53.1275 | 10.27583 | 12.47417 | 2.155833 | 6.1075 | 3.063333 | 0.08609371 | 0.08829575 | 6.366667 | 2.042875 | 7.37 | 9.743333 | 45.67 | 30.69667 | 6.52 | 16.94058 | 80.54 | 22.8 | 74.04 | 0.7037541
2026-02-23 | 53.20333 | 10.26 | 12.38333 | 2.1275 | 6.103333 | 3.076667 | 0.08689701 | 0.08733333 | 6.28 | 2.029096 | 6.683333 | 9.55 | 45.70667 | 32.09333 | 5.966667 | 16.66608 | 80.14 | 23 | 73.65 | 0.6914951
2026-02-24 | 53.30333 | 10.24083 | 12.38917 | 2.12 | 6.055 | 3.054167 | 0.08520588 | 0.08524732 | 6.334167 | 2.046312 | 6.386667 | 10.04333 | 45.35667 | 31.53333 | 6.68 | 16.6075 | 81.67 | 22.4 | 73.18 | 0.6941337
2026-02-25 | 53.23898 | 10.23922 | 12.40917 | 2.1075 | 5.99 | 3.020833 | 0.08286607 | 0.09035185 | 6.419167 | 2.071771 | 6.326667 | 9.63 | 45.83 | 31.46333 | 6.75 | 16.5255 | 80.32 | 23 | 74.71 | 0.6976552
2026-02-26 | 53.19 | 10.2730425 | 12.38083 | 2.121667 | 6.029167 | 3.038333 | 0.08416667 | 0.09041667 | 6.351667 | 2.053671 | 6.053333 | 9.726667 | 47.03 | 30.99 | 6.2 | 16.59467 | 81.07 | 23.3 | 73.09 | 0.6982995
2026-02-27 | 53.16417 | 10.30417 | 12.38667 | 2.1425 | 6.034167 | 3.048333 | 0.08341667 | 0.0875 | 6.3525 | 2.052914 | 6.513333 | 9.49 | 46.67667 | 31.44 | 5.88 | 16.68867 | 80.77 | 23.4 | 71.78 | 0.7028431
2026-02-28 | 53.21916 | 10.26593 | 12.35581 | 2.160833 | 6.051667 | 3.07569 | 0.08836956 | 0.08774038 | 6.304139 | 2.041746 | 6.676667 | 9.766667 | 45.67333 | 31.91667 | 5.966667 | 16.71442 | 81.14 | 24 |  | 0.7025523
2026-03-01 | 53.1981 | 10.33005025 | 12.45 | 2.130822 | 6.1075 | 3.0675 | 0.0895995 | 0.08672845 | 6.3425 | 2.03849 | 7.056667 | 9.896667 | 45.34333 | 31.33667 | 6.366667 | 16.83642 | 81.63 | 23.2 | 75.56 | 0.6946444
2026-03-02 | 53.13089 | 10.171085 | 12.51444 | 2.120993 | 6.062655 | 3.057423 | 0.09065752 | 0.08706843 | 6.451788 | 2.06427 | 6.82 | 10.06333 | 43.77667 | 32.84667 | 6.493333 | 16.62633 | 80.94 | 23.6 | 73.95 | 0.6937192
2026-03-03 | 53.12917 | 10.29995 | 12.5375 | 2.152484 | 6.14392 | 3.064951 | 0.09400234 | 0.08910498 | 6.39358 | 2.040693 | 6.486667 | 9.713333 | 44.92333 | 32.08067 | 6.796667 | 16.51338 | 80.67 | 23.5 | 73.065 | 0.7022898
2026-03-04 | 53.11835 | 10.25677 | 12.52654 | 2.125886 | 6.056184 | 3.0475 | 0.090245 | 0.08619729 | 6.470359 | 2.068514 | 6.553333 | 9.683333 | 45.22333 | 32.05333 | 6.486667 | 16.57633 | 81.33 | 23.8 | 74.82 | 0.6975836
2026-03-05 | 53.1299 | 10.25627 | 12.47543 | 2.126241 | 6.038655 | 3.03358 | 0.08912064 | 0.08511475 | 6.436772 | 2.065984 | 6.82 | 9.315 | 46.34 | 31.255 | 6.27 | 16.70675 | 81.48 | 23.6 | 73.99 | 0.7009014
2026-03-06 | 53.125 | 10.3025 | 12.40625 | 2.14875 | 6.04125 | 3.055 | 0.09025 | 0.087125 | 6.365 | 2.053736 | 6.39 | 9.1 | 45.605 | 31.945 | 6.96 | 16.38375 | 80.94 | 23.8 | 74.33 | 0.7033552
2026-03-07 | 53.13667 | 10.24083 | 12.4775 | 2.15 | 6.04 | 3.038333 | 0.09066667 | 0.08716667 | 6.4375 | 2.064039 | 6.783333 | 9.96 | 44.84 | 32.1 | 6.316667 | 16.70192 | 81.82 | 23 | 73.22 | 0.7076248
2026-03-08 | 53.1025 | 10.29917 | 12.56 | 2.13 | 6.056667 | 3.0425 | 0.08933333 | 0.08808333 | 6.503333 | 2.073824 | 6.866667 | 9.713333 | 45.15333 | 31.79333 | 6.473333 | 16.695 | 81.34 | 23.4 | 73.76 | 0.7000822
2026-03-09 | 53.10189 | 10.28289 | 12.50794 | 2.124444 | 6.078679 | 3.051187 | 0.0896287 | 0.08638628 | 6.429259 | 2.0577 | 7.34 | 9.49 | 45.37667 | 31.51333 | 6.28 | 16.84867 | 81.67 | 23.6 | 75.31 | 0.6962681
2026-03-10 | 53.1206 | 10.348232 | 12.48558 | 2.154461 | 6.060492 | 3.05166 | 0.09021543 | 0.08813445 | 6.425085 | 2.060597 | 6.8 | 8.643333 | 45.2 | 32.77667 | 6.58 | 16.40183 | 80.67 | 23.2 | 73.16 | 0.7059963
2026-03-11 | 53.12 | 10.31417 | 12.49333 | 2.1425 | 6.1 | 3.066667 | 0.09016667 | 0.08716667 | 6.393333 | 2.048189 | 6.69 | 9.246667 | 45.07667 | 32.34667 | 6.64 | 16.49608 | 81.16 | 22 | 73.75 | 0.6986413
2026-03-12 | 53.1025 | 10.2425 | 12.5225 | 2.124167 | 6.105833 | 3.06 | 0.09141667 | 0.08783333 | 6.416667 | 2.05101 | 6.866667 | 9.03 | 44.61667 | 32.63667 | 6.85 | 16.45167 | 80.36 | 23.4 | 72.94 | 0.6941721
2026-03-13 | 53.14917 | 10.28917 | 12.46 | 2.125 | 6.094167 | 3.070833 | 0.0905 | 0.08791667 | 6.365833 | 2.044675 | 6.51 | 9.106667 | 46.86333 | 30.71333 | 6.806667 | 16.6135 | 81.66 | 23.4 | 74.83 | 0.6919946
2026-03-14 | 53.11417 | 10.20667 | 12.475 | 2.140833 | 6.0875 | 3.085833 | 0.09041667 | 0.088 | 6.3875 | 2.049346 | 6.713333 | 9.02 | 45.93 | 31.41333 | 6.923333 | 16.8255 | 80.93 | 23.1 | 73.14 | 0.6937618
2026-03-15 | 53.11083 | 10.3 | 12.5175 | 2.129167 | 6.116667 | 3.07 | 0.09183333 | 0.08608333 | 6.400833 | 2.04655 | 6.88 | 9.436667 | 45.68667 | 31.43333 | 6.563333 | 16.67967 | 81.1 | 22.5 | 74.22 | 0.6935396
2026-03-16 | 53.11636 | 10.21605 | 12.50455 | 2.138978 | 6.077273 | 3.066364 | 0.08890892 | 0.08776264 | 6.412727 | 2.056565 | 6.796667 | 9.64 | 46.00667 | 31.43667 | 6.12 | 16.75158 | 80.88 | 22.9 | 74.27 | 0.6975617
2026-03-17 | 53.015 | 10.24917 | 12.92427 | 2.131006 | 6.076432 | 3.091667 | 0.09228085 | 0.08912165 | 6.847834 | 2.126944 | 6.97 | 9.996667 | 44.38 | 32.33667 | 6.316667 | 16.73508 | 81.06 | 23.3 | 73.79 | 0.6892741
2026-03-18 | 52.93333 | 10.13833 | 12.9525 | 2.1125 | 6.048333 | 3.089849 | 0.09068071 | 0.08739248 | 6.904167 | 2.141522 | 6.756667 | 9.58 | 45.96 | 31.32 | 6.383333 | 16.70558 | 80.94 | 23 | 72.35 | 0.6836903
2026-03-19 | 53.02 | 10.2475 | 12.91667 | 2.105 | 6.045833 | 3.056667 | 0.08983333 | 0.08616667 | 6.870833 | 2.136497 | 6.92 | 9.813333 | 45.16 | 32.06333 | 6.043333 | 16.76217 | 81.12 | 23.3 | 73.78 | 0.6886587
2026-03-20 | 52.99333 | 10.25667 | 13.00167 | 2.124167 | 6.068333 | 3.094167 | 0.09019403 | 0.08708333 | 6.933333 | 2.142583 | 6.726667 | 9.863333 | 45.41333 | 31.59333 | 6.403333 | 16.7095 | 80.92 | 23 | 70.24 | 0.6865069
2026-03-21 | 52.93333 | 10.23667 | 13.02917 | 2.113578 | 6.075 | 3.100833 | 0.09027493 | 0.08723017 | 6.954167 | 2.144766 | 6.963333 | 9.833333 | 44.66 | 32.03667 | 6.506667 | 16.71025 | 81.14 | 23.5 | 73.24 | 0.681616
2026-03-22 | 53.0075 | 10.2625 | 12.97333 | 2.123333 | 6.041667 | 3.06 | 0.08866667 | 0.08725 | 6.931667 | 2.147401 | 6.94 | 9.78 | 45.35667 | 31.71333 | 6.21 | 16.77267 | 80.04 | 23.7 | 74.94 | 0.6938998
2026-03-23 | 53.00899 | 10.2280425 | 13.00992 | 2.103781 | 6.084167 | 3.080901 | 0.08800763 | 0.08857277 | 6.925754 | 2.138348 | 7.033333 | 9.543333 | 44.35 | 31.89 | 7.183333 | 16.59917 | 80.64 | 23 | 74.61 | 0.682846
2026-03-24 | 53.0725 | 10.27672 | 12.91417 | 2.096667 | 6.006667 | 3.058333 | 0.08799215 | 0.0896965 | 6.9075 | 2.150032 | 6.796667 | 9.853333 | 44.95667 | 31.83667 | 6.556667 | 16.67992 | 81.34 | 23.2 | 74.37 | 0.6855586
2026-03-25 | 53.075 | 10.21583 | 12.90917 | 2.101667 | 6.020833 | 3.0425 | 0.08958333 | 0.08825 | 6.888333 | 2.1441 | 6.806667 | 9.193333 | 45.7 | 31.56 | 6.74 | 16.58 | 81.12 | 23.1 | 74.68 | 0.6907697
2026-03-26 | 53.08353 | 10.21838 | 12.86957 | 2.115833 | 6.009167 | 3.055833 | 0.08968864 | 0.08853956 | 6.860404 | 2.141712 | 6.93 | 10.03667 | 44.47333 | 32.08667 | 6.473333 | 16.73158 | 81.34 | 22.5 | 73.7 | 0.6923916
2026-03-27 | 53.065 | 10.24667 | 12.88917 | 2.13 | 6.021667 | 3.096667 | 0.08766667 | 0.08758333 | 6.8675 | 2.140525 | 7.093333 | 9.88 | 45.27333 | 31.31 | 6.443333 | 16.83517 | 81.09 | 23.1 | 74.8 | 0.6878364
2026-03-28 | 53.07 | 10.22 | 12.9 | 2.12 | 6.02 | 3.08 | 0.089 | 0.089 | 6.88 | 2.14 | 7.38 | 10.46 | 44.06333 | 31.4 | 6.696667 | 16.954 | 80.36 | 22.9 | 75.06 | 0.6883117
2026-03-29 | 53.0975 | 10.26289 | 12.85333 | 2.134167 | 6.027944 | 3.0925 | 0.08726109 | 0.08460577 | 6.825389 | 2.132432 | 6.83 | 9.34 | 45.50667 | 31.44667 | 6.876667 | 16.60308 | 80.92 | 23.6 | 74.41 | 0.6901105
2026-03-30 | 53.0825 | 10.23872 | 12.88157 | 2.110833 | 6.002405 | 3.129248 | 0.08708608 | 0.08724607 | 6.879162 | 2.146193 | 7.04 | 10.05667 | 44.67667 | 31.80667 | 6.42 | 16.70608 | 80.46 | 22.4 | 75.03 | 0.6745498
2026-03-31 | 53.08417 | 10.21995 | 12.84004 | 2.071166 | 6.003098 | 3.099463 | 0.08595888 | 0.08783004 | 6.836938 | 2.139114 | 6.386667 | 9.85 | 45.42 | 31.71 | 6.633333 | 16.56783 | 81.47 | 23.2 | 75.05 | 0.6682339
2026-04-01 | 53.0792 | 10.2267 | 12.8325 | 2.11 | 5.9933 | 3.1025 | 0.0873 | 0.0874 | 6.8325 | 2.1408 | 6.9667 | 9.14 | 44.22 | 32.3133 | 7.3567 | 16.45 | 81.34 | 22 | 74.68 | 0.6800967
2026-04-02 | 53.0992 | 10.2408 | 12.8 | 2.0917 | 5.9967 | 3.0875 | 0.0869 | 0.0866 | 6.795 | 2.135 | 6.77 | 9.7733 | 45.99 | 30.6833 | 6.7833 | 16.74 | 81 | 23.1 | 74.9 | 0.6774737
2026-04-03 | 53.0392 | 10.3017 | 12.8867 | 2.0683 | 5.9933 | 3.0425 | 0.0842 | 0.0859 | 6.8933 | 2.1508 | 6.6067 | 9.9467 | 44.9967 | 31.5433 | 6.9067 | 16.62 | 81.34 | 23.2 | 74.295 | 0.6798028
2026-04-04 | 53.0683 | 10.3108 | 12.7833 | 2.0875 | 5.96 | 3.0375 | 0.0819 | 0.0852 | 6.8233 | 2.1467 | 6.3367 | 9.27 | 46.8567 | 31.3167 | 6.22 | 16.5667 | 80.72 | 22.4 | 71.745 | 0.6872428
2026-04-05 | 53.1267 | 10.3283 | 12.7708 | 2.0758 | 5.9442 | 3.0433 | 0.082 | 0.0857 | 6.8267 | 2.1492 | 6.4 | 9.4467 | 46.64 | 31.0967 | 6.4167 | 16.6067 |  | 23.8 | 74.745 | 0.6820885
2026-04-06 | 53.1392 | 10.2867 | 12.7925 | 2.1217 | 5.9433 | 3.07 | 0.0833 | 0.0859 | 6.8425 | 2.1517 | 7.0767 | 9.86 | 45.9433 | 31.1267 | 5.9933 | 16.8467 | 80.12 | 23.8 | 74.69 | 0.6911075
2026-04-07 | 53.1275 | 10.2067 | 12.8658 | 2.0875 | 5.9758 | 3.0208 | 0.084 | 0.0857 | 6.89 | 2.1517 | 7 | 10.04 | 44.82 | 31.7467 | 6.3933 | 16.7833 | 81.44 |  |  | 0.6910421
2026-04-08 | 53.1108 | 10.2008 | 12.78 | 2.1267 | 5.9092 | 3.0142 | 0.0822 | 0.0823 | 6.8708 | 2.1608 | 6.83 | 10.2367 | 44.56 | 31.7233 | 6.65 | 16.8033 | 81.14 | 24.1 | 73.95 | 0.7055603
2026-04-09 | 53.09 | 10.2608 | 12.8708 | 2.0933 | 6 | 3.0242 | 0.085 | 0.0852 | 6.8708 | 2.145 | 6.8367 | 9.2633 | 46.31 | 30.9867 | 6.6033 | 16.6833 | 81.04 | 23.3 | 75.04 | 0.6921831
2026-04-10 | 53.062 | 10.17 | 12.882 | 2.106 | 6.012 | 3.024 | 0.0856 | 0.084 | 6.87 | 2.142 | 6.9 | 9.5 | 46.03 | 30.785 | 6.785 | 16.71 |  |  |  | 0.6964286

## Sinter_Quality_Removed
DATE | %T(Fe) | %FeO | %CaO | %MgO | %SiO2 | %Al2O3 | %K2O | % P | Avl. lime | Basicity (B2) | %+40MM | %40+25MM | %25+10MM | %10+5MM | %5 MM | %MPS | TI | RDI | RI | MgO/Al2O3
2023-10-03 | 50.3225 | 10.22583 | 14.545 | 2.096288 | 6.935833 | 3.815 | 0.09581395 | 0.0969105 | 7.609167 | 2.097484 | 7.635 | 10.01667 | 43.14667 | 32.45333 | 6.748333 | 16.84454 | 78.82 | 23.6 | 68.28 | 0.5494858
2023-10-04 | 50.2225 | 10.28 | 14.73917 | 1.994167 | 7.065833 | 3.891667 | 0.09608333 | 0.09540505 | 7.673333 | 2.086142 | 8.196667 | 9.938333 | 43.23833 | 32.43333 | 6.193333 | 17.0725 | 78.6 | 23.4 | 67.96 | 0.5124197
2023-10-05 | 50.175 | 10.2380425 | 14.69333 | 2.165833 | 6.996667 | 3.838333 | 0.099 | 0.1061667 | 7.696667 | 2.10047 | 8.213333 | 9.001667 | 43.815 | 32.46833 | 6.501667 | 16.88683 | 78.57 | 23.5 | 67.81 | 0.564264
2023-10-06 | 50.05411 | 10.31167 | 14.83333 | 2.051115 | 7.035 | 3.847991 | 0.0953758 | 0.1020585 | 7.798333 | 2.109196 | 7.845 | 9.315 | 42.855 | 33.15833 | 6.826667 | 16.71479 | 77.615 | 23.6 | 67.45 | 0.5330353
2023-12-26 | 50.93833 | 10.43039 | 14.0775 | 1.960833 | 6.795 | 3.661237 | 0.09763173 | 0.09735563 | 7.2825 | 2.071972 | 9.075 | 11.255 | 42.00667 | 31.64167 | 6.021667 | 17.61367 | 79.39 | 23.1 | 67.2 | 0.5355659
2023-12-27 | 50.724 | 10.488 | 14.25996 | 1.976503 | 6.721594 | 3.6656 | 0.09209671 | 0.09772319 | 7.53837 | 2.121927 | 8.703333 | 10.88667 | 40.81667 | 33.00667 | 6.586667 | 17.23775 | 78.56 | 23.6 | 67.32 | 0.5392031
2024-04-07 | 50.45417 | 10.39417 | 14.23083 | 2.11 | 7.1875 | 3.6025 | 0.09512602 | 0.1140641 | 7.043333 | 1.981587 | 7.31 | 8.245 | 44.83333 | 33.05667 | 6.555 | 16.45808 | 78.23 | 23.3 | 67.86 | 0.5857044
2024-07-06 | 54.10167 | 10.60789 | 11.45634 | 1.944243 | 5.347437 | 2.939875 | 0.07774677 | 0.08053613 | 6.108903 | 2.14254 | 7.923333 | 9.618333 | 44.53833 | 32.00167 | 5.918333 | 17.03375 | 78.545 | 22.2 | 70.96 | 0.6613353
2024-12-17 | 53.78083 | 9.945833 | 12.16917 | 1.933333 | 5.4575 | 3.056667 | 0.06433333 | 0.07833333 | 6.711667 | 2.230833 | 7.165 | 9.168333 | 45.015 | 32.57833 | 6.216667 | 16.68 | 78.9 | 23.3 | 68.55 | 0.6324973
2025-04-13 | 51.37333 | 10.13333 | 13.645 | 2.38 | 6.683333 | 3.316667 | 0.08492082 | 0.08601513 | 6.961667 | 2.04181 | 8.81 | 10.77667 | 43.51333 | 30.92 | 5.98 | 17.55025 | 78.48 | 23.4 |  | 0.7175879
2025-06-18 | 53.8875 | 10.34833 | 11.76083 | 2.218333 | 5.645 | 3.055 | 0.07458333 | 0.07683333 | 6.115833 | 2.083487 | 7.61 | 9.763333 | 45.925 | 30.94 | 5.761667 | 17.099 | 78.275 | 20.8 | 72.83 | 0.726132
2025-07-15 | 52.8725 | 9.758194 | 12.57833 | 2.359167 | 6.013333 | 3.12 | 0.07725 | 0.07991667 | 6.565 | 2.091937 | 7.251667 | 8.366667 | 43.20833 | 33.96667 | 7.206667 | 16.27154 | 80.06 | 24.8 | 77.34 | 0.7561432
2025-07-16 | 52.80333 | 9.666667 | 12.64333 | 2.313333 | 6.0725 | 3.095 | 0.07666667 | 0.07941667 | 6.570833 | 2.082236 | 6.896667 | 8.415 | 43.78167 | 33.605 | 7.301667 | 16.20308 | 79.73 | 25.2 | 74.23 | 0.7474421
2025-07-17 | 52.99417 | 9.675 | 12.5125 | 2.315 | 5.985833 | 3.0775 | 0.07775 | 0.08058333 | 6.526667 | 2.090456 | 6.976667 | 8.096667 | 43.05667 | 34.49 | 7.38 | 16.07708 | 79.12 | 25.4 | 75.34 | 0.752234
2025-07-18 | 53.07083 | 9.763736 | 12.395 | 2.36 | 5.975 | 3.066667 | 0.07708333 | 0.07908333 | 6.42 | 2.074609 | 6.986667 | 8.12 | 43.58833 | 33.98167 | 7.323333 | 16.14267 | 80.2 | 24.1 | 73.37 | 0.7695652
2025-10-10 | 48.11583 | 9.474256 | 11.77583 | 2.013333 | 5.93 | 2.835 | 0.07691667 | 0.07241667 | 5.845833 | 1.820383 | 7.54 | 9.255 | 45.05667 | 31.93 | 6.218333 | 16.836 | 79.8 | 24 | 74.02 | 0.7101705
2026-04-20 | 52.395 | 9.7583 | 13.3983 | 2.2267 | 6.465 | 3.1317 | 0.0828 | 0.0907 | 6.935 | 2.0733 | 7.715 | 14.015 | 50.93 | 24.215 | 3.12 | 18.83 | 81.985 |  |  | 0.7110196
2026-04-21 | 51.9975 | 9.9987 | 13.67 | 2.3837 | 6.395 | 3.0625 | 0.0864 | 0.0876 | 7.275 | 2.1388 | 6.9 | 12.685 | 50.865 | 25.615 | 3.935 | 18.15 | 81.64 | 23.1333 | 73.5367 | 0.778351
2026-04-22 | 52.115 | 10.1083 | 13.4808 | 2.4042 | 6.3508 | 3.06 | 0.0863 | 0.0854 | 7.13 | 2.1242 | 6.83 | 12.0267 | 53.3767 | 23.82 | 3.9467 | 18.21 | 81.84 | 22 | 73.56 | 0.7856863
2026-04-23 | 52.0367 | 10.1676 | 13.6292 | 2.3744 | 6.2598 | 3.0195 | 0.0871 | 0.0858 | 7.3694 | 2.1784 | 7.11 | 11.0267 | 52.71 | 23.89 | 5.2633 | 17.9592 | 81.98 | 23.4 | 73.4933 | 0.7863554
2026-04-24 | 52.4608 | 10.1925 | 13.2625 | 2.3867 | 6.0533 | 2.945 | 0.0852 | 0.0839 | 7.2092 | 2.1892 | 6.7367 | 10.9533 | 51.6733 | 25.0233 | 5.6133 | 17.6533 | 82.1 | 23.7 | 74.435 | 0.8104244
2026-04-25 | 52.7133 | 10.185 | 13.0533 | 2.4117 | 5.9233 | 2.8967 | 0.083 | 0.0822 | 7.13 | 2.205 | 7.08 | 10.98 | 52.545 | 24.16 | 5.235 | 17.895 | 81.23 |  |  | 0.8325681
2026-04-26 | 52.97 | 10.2071 | 12.5914 | 2.37 | 5.8614 | 2.9214 | 0.0846 | 0.0821 | 6.73 | 2.1471 | 7.44 | 10.695 | 51.305 | 25.285 | 5.275 | 17.83 | 81.87 | 22.6 | 71.75 | 0.8112549
2026-04-27 | 53.17 | 10.2892 | 12.37 | 2.4292 | 5.7458 | 2.9467 | 0.0835 | 0.0837 | 6.6242 | 2.1525 | 6.6233 | 12.2667 | 51.7933 | 23.6667 | 5.65 | 17.9267 | 80.64 |  |  | 0.8243798
2026-04-28 | 53.1808 | 10.2408 | 12.2958 | 2.3833 | 5.7458 | 3.0358 | 0.0799 | 0.087 | 6.5417 | 2.14 | 6.9133 | 13.02 | 50.8667 | 23.3167 | 5.8833 | 18.14 | 81.22 | 23.8 | 74.16 | 0.7850649
2026-04-29 | 53.0767 | 10.2492 | 12.7242 | 2.3508 | 6.0683 | 3.0675 | 0.0831 | 0.0868 | 6.6558 | 2.0983 | 6.2733 | 10.9533 | 51.3767 | 25.66 | 5.7367 | 17.45 | 80.16 | 22.8 | 71.31 | 0.766357
2026-04-30 | 53.0283 | 10.2758 | 12.71 | 2.3642 | 6.045 | 3.0008 | 0.0832 | 0.0847 | 6.665 | 2.1033 | 5.8633 | 12.0367 | 49.1367 | 27.0733 | 5.89 | 17.3367 | 81.64 |  |  | 0.7878566
2026-05-01 | 53.0383 | 10.2292 | 12.8275 | 2.3658 | 6.0792 | 3.0632 | 0.0831 | 0.0875 | 6.7483 | 2.1102 | 5.9067 | 12.8567 | 48.6167 | 26.6667 | 5.9533 | 17.5312 | 80.8 | 23.3333 | 72.8567 | 0.7723296
2026-05-02 | 53.0733 | 10.3101 | 12.8395 | 2.3852 | 6.0858 | 3.0491 | 0.084 | 0.0871 | 6.7537 | 2.1098 | 5.8867 | 12.9733 | 47.7667 | 27.3767 | 5.9967 | 17.4277 | 81.14 | 22.8 | 73.91 | 0.7822636
2026-05-03 | 53.0842 | 10.2184 | 13.0208 | 2.3672 | 6.12 | 3.0557 | 0.0817 | 0.0864 | 6.9008 | 2.1276 | 6.05 | 12.79 | 49.33 | 26.2467 | 5.5833 | 17.6201 |  | 22.9 | 73.595 | 0.7746834
2026-05-04 | 53.1 | 10.2642 | 12.8858 | 2.3733 | 6.0825 | 3.0657 | 0.0846 | 0.0905 | 6.8033 | 2.1184 | 6.24 | 12.03 | 48.31 | 28.0267 | 5.3933 | 17.4088 | 80.44 | 22.5 | 73.805 | 0.7741462
2026-05-05 | 53.0925 | 10.2676 | 12.7992 | 2.385 | 6.0383 | 3.0366 | 0.0835 | 0.0895 | 6.7608 | 2.1197 | 6.6 | 11.9833 | 49.3767 | 26.3233 | 5.7167 | 17.6227 | 81.09 | 23.6 | 74.57 | 0.7854179
2026-05-06 | 53.1464 | 10.2484 | 12.7967 | 2.3534 | 6.015 | 3.0163 | 0.0808 | 0.0877 | 6.7817 | 2.1275 | 5.94 | 11.9267 | 50.65 | 26.0633 | 5.7533 | 17.5155 | 80.64 | 23.6 | 73.82 | 0.7802274
2026-05-07 | 53.1324 | 10.2693 | 12.7867 | 2.363 | 6.015 | 3.0073 | 0.0824 | 0.088 | 6.7717 | 2.1259 | 5.9333 | 12.0333 | 51.4633 | 24.7833 | 5.7867 | 17.5903 | 81.34 | 22.2 | 73.75 | 0.7857547
2026-05-08 | 53.1275 | 10.2309 | 12.7767 | 2.3737 | 6.0267 | 3.0104 | 0.0839 | 0.0892 | 6.75 | 2.1201 | 5.9033 | 11.36 | 51.3767 | 25.1867 | 6.1733 | 17.3828 | 80.64 | 23.8 | 74.06 | 0.7884999
2026-05-09 | 53.0962 | 10.2484 | 12.7783 | 2.3625 | 6.0183 | 3.0425 | 0.0829 | 0.0857 | 6.76 | 2.1236 | 6.09 | 10.6633 | 51.38 | 25.9367 | 5.93 | 17.2911 | 80.82 | 23.2 | 74.99 | 0.7764996
2026-05-10 | 53.1508 | 10.3183 | 12.7458 | 2.3525 | 6.0083 | 3.0183 | 0.0832 | 0.0871 | 6.7375 | 2.1214 | 6.2267 | 11.1967 | 50.43 | 26.62 | 5.5267 | 17.4008 | 81.44 | 23.9 | 73.405 | 0.7794123
2026-05-11 | 53.1142 | 10.2776 | 12.82 | 2.3633 | 6.0133 | 3.0358 | 0.0822 | 0.0871 | 6.8067 | 2.1319 | 5.4767 | 10.74 | 49.8367 | 27.98 | 5.9667 | 16.9904 | 81.16 | 22.4 | 73.8 | 0.7784768
2026-05-12 | 53.1008 | 10.2426 | 12.8 | 2.3633 | 6.005 | 3.0358 | 0.0828 | 0.0866 | 6.795 | 2.1316 | 6.5833 | 11.5167 | 48.4533 | 27.4133 | 6.0333 | 17.4288 | 81.64 | 21.2 | 74.81 | 0.7784768
2026-05-13 | 53.1167 | 10.2746 | 12.8611 | 2.3667 | 6.0156 | 3.0222 | 0.0843 | 0.0876 | 6.8456 | 2.138 | 6.65 | 10.905 | 49.545 | 26.93 | 5.97 | 17.376 | 80.96 | 21 | 73.485 | 0.783105
2026-05-14 | 53.0786 | 10.3626 | 12.8942 | 2.3558 | 6.0084 | 3 | 0.0833 | 0.0877 | 6.8858 | 2.1462 | 6.6567 | 10.3533 | 51.44 | 25.8767 | 5.6733 | 17.4617 | 81.34 | 21.2 | 74.99 | 0.7852667
2026-05-15 | 53.2482 | 10.3218 | 12.8017 | 2.3542 | 5.9925 | 3.0117 | 0.0788 | 0.085 | 6.8092 | 2.1363 | 5.9967 | 11.3167 | 50.8967 | 25.8067 | 5.9833 | 17.3437 | 81.84 | 22.4 | 75.12 | 0.7816848
2026-05-16 | 53.1668 | 10.2933 | 12.7733 | 2.3427 | 6.015 | 3.0017 | 0.0801 | 0.0851 | 6.7583 | 2.1236 | 5.7733 | 12.22 | 49.14 | 26.7433 | 6.1233 | 17.3278 | 80.1 | 22 | 73.02 | 0.7804577
2026-05-17 | 53.2229 | 10.3425 | 12.7458 | 2.3527 | 5.9667 | 2.9746 | 0.0804 | 0.0849 | 6.7792 | 2.1363 | 5.98 | 11.4133 | 49.96 | 26.5833 | 6.0633 | 17.2887 | 81.56 | 22.4 | 73.585 | 0.7909299
2026-05-18 | 53.1841 | 10.345 | 12.6792 | 2.3574 | 5.9667 | 3.0017 | 0.0807 | 0.0853 | 6.7125 | 2.1251 | 5.6533 | 10.2133 | 50.6833 | 27.9633 | 5.4867 | 16.9673 | 81.81 | 22.8 | 75.72 | 0.785355
2026-05-19 | 53.1403 | 10.31 | 12.8242 | 2.3849 | 6 | 3.0257 | 0.0806 | 0.0852 | 6.8242 | 2.1374 | 6.06 | 12.6367 | 48.88 | 26.4533 | 5.97 | 17.5212 | 80.26 | 22.8 | 74.12 | 0.7882143
2026-05-20 | 53.1412 | 10.2942 | 12.7692 | 2.3717 | 6.0042 | 3.0058 | 0.0808 | 0.0838 | 6.765 | 2.1268 | 5.09 | 13.3833 | 50.3533 | 25.73 | 5.4433 | 17.5178 | 81.67 | 22.6 | 74.89 | 0.7890412
2026-05-21 | 53.2301 | 10.3666 | 12.6167 | 2.365 | 5.9492 | 2.9963 | 0.082 | 0.088 | 6.6675 | 2.1208 | 5.61 | 11.3567 | 50.7567 | 26.46 | 5.8167 | 17.2278 | 80.22 | 22 | 72.85 | 0.7893068
2026-05-22 | 53.1858 | 10.3471 | 12.6317 | 2.3933 | 5.9458 | 2.9892 | 0.0822 | 0.0874 | 6.6858 | 2.1245 | 6.0733 | 12.1333 | 50.22 | 25.5867 | 5.9867 | 17.5335 | 81.44 | 21 | 75.76 | 0.800649
2026-05-23 | 53.175 | 10.3479 | 12.5792 | 2.3883 | 5.9325 | 2.9967 | 0.0831 | 0.0886 | 6.6467 | 2.1205 | 5.98 | 12.5133 | 49.4167 | 26.1133 | 5.9767 | 17.5137 | 80.14 | 21.9 | 72.89 | 0.7969767
2026-05-24 | 53.2 | 10.3679 | 12.52 | 2.397 | 5.91 | 2.9952 | 0.0833 | 0.0898 | 6.61 | 2.1185 | 5.8 | 12.0833 | 49.8567 | 26.4767 | 5.7833 | 17.3923 | 81.22 | 21.8 | 73.04 | 0.8002804
2026-05-25 | 53.3017 | 10.3243 | 12.5792 | 2.3692 | 5.9342 | 3.0309 | 0.0829 | 0.09 | 6.645 | 2.1199 | 6.4933 | 10.8067 | 49.69 | 27.3433 | 5.6667 | 17.3827 | 80.56 | 21.3 | 72.8 | 0.781682
2026-05-26 | 53.2269 | 10.3118 | 12.5725 | 2.3742 | 5.9415 | 3 | 0.0822 | 0.0925 | 6.631 | 2.1162 | 5.4867 | 11.5967 | 48.5 | 28.86 | 5.5567 | 17.0768 | 81.1 | 21 | 72.86 | 0.7914
2026-05-27 | 53.2392 | 10.4 | 12.57 | 2.3533 | 5.9225 | 2.99 | 0.0826 | 0.0908 | 6.6475 | 2.1223 | 5.76 | 11.75 | 48.76 | 27.73 | 6 | 17.1735 | 80.84 | 21.3 | 73.33 | 0.7870569
2026-05-28 | 53.2488 | 10.2712 | 12.6637 | 2.3447 | 5.9875 | 3.0162 | 0.0845 | 0.0913 | 6.6762 | 2.1151 | 6.555 | 12.17 | 48.905 | 26.205 | 6.165 | 17.5829 | 81.11 | 19.1 | 74.275 | 0.7773689
2026-05-29 | 53.2667 | 10.2922 | 12.6608 | 2.3733 | 5.9675 | 2.9983 | 0.0816 | 0.0887 | 6.6933 | 2.1217 | 6.6 | 11.9467 | 49.1967 | 26.3367 | 5.92 | 17.5853 | 81.35 | 18.3 | 74.21 | 0.7915485
2026-05-30 | 53.2213 | 10.3879 | 12.6358 | 2.3487 | 5.9312 | 2.9647 | 0.0816 | 0.0871 | 6.7047 | 2.1306 | 5.9767 | 12.39 | 48.2367 | 27.6633 | 5.7333 | 17.39 | 80.94 | 18.9 | 73.93 | 0.7922218
2026-05-31 | 53.2213 | 10.3879 | 12.6358 | 2.3487 | 5.9312 | 2.9647 | 0.0816 | 0.0871 | 6.7047 | 2.1306 | 5.9767 | 12.39 | 48.2367 | 27.6633 | 5.7333 | 17.39 | 80.94 | 18.9 | 73.93 | 0.7922218

## Summary
Dataset | Original Rows | IQR Flagged | Isolation Forest Flagged | Confirmed Outliers (Both) | Outlier % | Clean Rows Remaining
Process_Parameters | 735 | 465 | 37 | 37 | 5.0% | 698
Sinter_Quality | 1162 | 270 | 59 | 58 | 5.0% | 1104